## COMPLETE-TABUATION
CLASS | COMPOSITION | XC | CRYSTAL SYSTEM | SPACE GROUP | PATH INFO | sys_name | MIGRATION BARRIER(eV) | MACE-RELAX | MACE-NO-RELAX
PYROPHOSPHATE | K2MnP2O7 | GGA+U | Monoclinic | P21/c | PATH 1 | K2MnP2O7 | 0.24 | 0.759 | 0.626
PYROPHOSPHATE | K2NiP2O7 | GGA+U | Monoclinic | P21 | PATH 1 | K2NiP2O7 | 0.91 | 0.597 | 4.131
PYROPHOSPHATE | CaMnP2O7 | GGA | Triclinic | P-1 | PATH 1 | CaMnP2O7_1 | 1.2 | 1.372 | 1.295
PYROPHOSPHATE | CaMnP2O7 | GGA | Triclinic | P-1 | PATH 2 | CaMnP2O7_2 | 2.2 | 2.588 | 2.309
PYROPHOSPHATE | b-NaVP2O7 | GGA | Monoclinic | P21/c | HOP 1 (ALONG C) | b-NaVP2O7_1 | 0.17 | 0.299 | 14.604
PYROPHOSPHATE | b-NaVP2O7 | GGA | Monoclinic | P21/c | HOP 2 (ALONG C) | b-NaVP2O7_2 | 0.25 | 0.299 | 14.604
OLIVINE | MnPO4(Li) | GGA | Orthorhombic | Pnma | PATH 1 (ALONG B) | O-MnPO4_Li | 0.33 | 0.193 | 0.472
OLIVINE | LiMnPo4 | GGA | Orthorhombic | Pnma | PATH 1 (ALONG B) | O-LiMnPO4 | 0.25 | 0.418 | 0.334
OLIVINE | FePO4(Li) | GGA | Orthorhombic | Pnma | PATH 1 (ALONG B) | O-FePO4_Li | 0.2 | 0.182 | 0.291
OLIVINE | LiFePo4 | GGA | Orthorhombic | Pnma | PATH 1 (ALONG B) | O-LiFePO4 | 0.27 | 0.222 | 0.536
OLIVINE | CoPO4(Li) | GGA | Orthorhombic | Pnma | PATH 1 (ALONG B) | O-CoPO4_Li | 0.11 | 0.148 | 0.973
OLIVINE | LiCoPo4 | GGA | Orthorhombic | Pnma | PATH 1 (ALONG B) | O-LiCoPO4 | 0.36 | 0.34 | 0.579
OLIVINE | NiPO4(Li) | GGA | Orthorhombic | Pnma | PATH 1 (ALONG B) | O-NiPO4_Li | 0.12 | 0.219 | 0.189
OLIVINE | LiNiPo4 | GGA | Orthorhombic | Pnma | PATH 1 (ALONG B) | O-LiNiPO4 | 0.13 | 0.351 | 0.241
OLIVINE | KFePO4 | GGA | Orthorhombic | Pnma | ALONG B | O-KFePO4 | 0.1 | 0.444 | 0.373
OLIVINE | FePO4(K) | GGA | Orthorhombic | Pnma | ALONG B | O-FePO4_K | 0.086 | 1.781 | 16.869
OLIVINE | NaFePO4 | GGA | Orthorhombic | Pnma | PATH 1 (ALONG B) | O-NaFePO4 | 0.35 | 0.223 | 0.98
OLIVINE | NaMnPO4 | GGA | Orthorhombic | Pnma | PATH 1 (ALONG B) | O-NaMnPO4 | 0.32 | 0.483 | 0.36
OLIVINE | MnPO4(Na) | GGA | Orthorhombic | Pnma | PATH 1 (ALONG B) | O-MnPO4_Na | 0.409 | 0.365 | 4.229
MARICITE | NaFePO4 | GGA | Orthorhombic | Pnma | PATH 1 (ALONG B) | M-NaFePO4_1 | 1.79 | 1.643 | 1.317
MARICITE | NaFePO4 | GGA | Orthorhombic | Pnma | PATH 2 (ALONG BC) | M-NaFePO4_2 | 1.46 | 1.851 | 1.612
MARICITE | NaMnPO4 | GGA | Orthorhombic | Pnma | PATH 1 (ALONG B) | M-NaMnPO4_1 | 1.21 | 0.845 | 0.818
MARICITE | NaMnPO4 | GGA | Orthorhombic | Pnma | PATH 2 (ALONG BC) | M-NaMnPO4_2 | 1.196 | 1.101 | 1.089
MARICITE | MnPO4(Na) | GGA | Orthorhombic | Pnma | PATH 1 (ALONG B) | M-MnPO4_Na_1 | 1.45 | 1.12 | 1.093
MARICITE | MnPO4(Na) | GGA | Orthorhombic | Pnma | PATH 2 (ALONG BC) | M-MnPO4_Na_2 | 1.866 | 0.982 | 1.633
THIOSULPHATE | g-Li3PS4 | GGA | Orthorhombic | Pmn21 | a1-b2 | g-Li3PS4_1 | 0.24 | 0.237 | 2.016
THIOSULPHATE | g-Li3PS4 | GGA | Orthorhombic | Pmn21 | a2-b3 | g-Li3PS4_2 | 0.084 | 0.079 | 2.03
THIOSULPHATE | g-Li3PS4 | GGA | Orthorhombic | Pmn21 | b1-a1 | g-Li3PS4_3 | 0.264 | 0.213 | 2.007
THIOSULPHATE | g-Li3PS4 | GGA | Orthorhombic | Pmn21 | b2-a2 | g-Li3PS4_4 | 0.084 | 0.079 | 2.03
THIOSULPHATE | g-Li3PS4 | GGA | Orthorhombic | Pmn21 | b3-a3 | g-Li3PS4_5 | 0.24 | 0.237 | 2.016
THIOSULPHATE | b-Li3PS4 | GGA | Orthorhombic | Pnma | b1-d1 | b-Li3PS4_1 | 0.259 | 0.317 | 1.118
THIOSULPHATE | b-Li3PS4 | GGA | Orthorhombic | Pnma | d1-d2 | b-Li3PS4_2 | 0.262 | 0.163 | 0.533
THIOSULPHATE | b-Li3PS4 | GGA | Orthorhombic | Pnma | d2-b2 | b-Li3PS4_3 | 0.26 | 0.317 | 0.55
THIOSULPHATE | b-Li3PS4 | GGA | Orthorhombic | Pnma | b2-d3 | b-Li3PS4_4 | 0.26 | 0.317 | 0.55
THIOSULPHATE | b-Li3PS4 | GGA | Orthorhombic | Pnma | d3-d4 | b-Li3PS4_5 | 0.262 | 0.163 | 0.533
THIOSULPHATE | b-Li3PS4 | GGA | Orthorhombic | Pnma | d4-b1 | b-Li3PS4_6 | 0.26 | 0.317 | 0.55
THIOSULPHATE | b-Li3PS4 | GGA | Orthorhombic | Pnma | d1-d5 | b-Li3PS4_7 | 0.0035 | 0.025 | 0.663
THIOSULPHATE | b-Li3PS4 | GGA | Orthorhombic | Pnma | d5-d6 | b-Li3PS4_8 | 0.26 | 0.163 | 0.533
THIOSULPHATE | b-Li3PS4 | GGA | Orthorhombic | Pnma | d6-d7 | b-Li3PS4_9 | 0.0035 | 0.025 | 0.663
THIOSULPHATE | b-Li3PS4 | GGA | Orthorhombic | Pnma | d7-d1'' | b-Li3PS4_10 | 0.261 | 0.163 | 2.081
LAYERED | a-V2O5(Li) | GGA | Orthorhombic | Pmmn | PATH 1 | a-V2O5_Li | 0.102 | 0.085 | 0.67
LAYERED | a-V2O5(Mg) | GGA | Orthorhombic | Pmmn | PATH 1 | a-V2O5_Mg | 0.957 | 1.159 | 2.43
LAYERED | a-V2O5(Ca) | GGA | Orthorhombic | Pmmn | PATH 1 | a-V2O5_Ca | 1.672 | 1.719 | 1.59
LAYERED | a-V2O5(Zn) | GGA | Orthorhombic | Pmmn | PATH 1 | a-V2O5_Zn | 0.283 | 0.386 | 2.19
LAYERED | a-MgV2O5 | GGA | Orthorhombic | Pmmn | PATH 1 | a-MgV2O5 | 1.109 | 1.13 | 5.425
LAYERED | a-CaV2O5 | GGA | Orthorhombic | Pmmn | PATH 1 | a-CaV2O5 | 1.88 | 2.136 | 1.883
LAYERED | d-V2O5(Li) | GGA | Orthorhombic | Cmcm | PATH 1 | d-V2O5_Li | 0.153 | 0.055 | 0.528
LAYERED | d-V2O5(Mg) | GGA | Orthorhombic | Cmcm | PATH 1 | d-V2O5_Mg | 0.625 | 0.264 | 1.293
LAYERED | d-V2O5(Ca) | GGA | Orthorhombic | Cmcm | PATH 1 | d-V2O5_Ca | 0.252 | 1.519 | 0.987
LAYERED | d-V2O5(Zn) | GGA | Orthorhombic | Cmcm | PATH 1 | d-V2O5_Zn | 0.365 | 0.055 | 1.342
LAYERED | d-V2O5(Al) | GGA | Orthorhombic | Cmcm | PATH 1 | d-V2O5_Al | 1.382 | 0.868 | 28.12
LAYERED | d-LiV2O5 | GGA | Orthorhombic | Cmcm | PATH 1 | d-LiV2O5 | 0.124 | 0.151 | 1.283
LAYERED | d-MgV2O5 | GGA | Orthorhombic | Cmcm | PATH 1 | d-MgV2O5 | 0.817 | 0.267 | 0.557
LAYERED | d-ZnV2O5 | GGA | Orthorhombic | Cmcm | PATH 1 | d-ZnV2O5 | 0.463 | 0.445 | 0.654
LAYERED | d-AlV2O5 | GGA | Orthorhombic | Cmcm | PATH 1 | d-AlV2O5 | 1.043 | 4.408 | 6.566
LAYERED | KCoO2 | GGA | Tetragonal | P4/nmm | PATH 1 | KCoO2 | 0.64 | 1.056 | 13.504
LAYERED | K2NiF4 | GGA | Tetragonal | I4/mmm | PATH 1 | K2NiF4 | 0.81 | 0.815 | 0.699
LAYERED | KVF4 | GGA | Orthorhombic | Pnma | PATH 1 | KVF4 | 0.18 | 0.123 | 3.517
LAYERED | K4Fe2O5 | GGA | Monoclinic | P21/c | PATH 1 | K4Fe2O5 | 0.43 | 0.55 | 0.672
LAYERED | KVF3 | GGA | Cubic | Pm-3m | PATH 1 | KVF3 | 1.25 | 1.803 | 1.649
LAYERED | KCrO2 | GGA | Trigonal | R-3m | PATH 1 | KCrO2 | 0.22 | 0.162 | 0.352
LAYERED | K3CoPO4CO3 | GGA | Monoclinic | P21/m | PATH 1 | K3CoPO4CO3 | 0.62 | 0.49 | 0.43
LAYERED | K3Co2F7 | GGA | Tetragonal | I4/mmm | PATH 1 | K3Co2F7 | 0.6 | 1.67 | 1.506
LAYERED | K5V3F14 | GGA | Tetragonal | P4/mnc | PATH 1 | K5V3F14 | 0.42 | 0.368 | 0.348
LAYERED | KFeO2 | GGA | Orthorhombic | Pbca | PATH 1 | KFeO2 | 0.11 | 0.293 | 1.924
LAYERED | K3Ni2F7 | GGA | Tetragonal | I4/mmm | PATH 1 | K3Ni2F7 | 0.37 | 2.088 | 1.88
LAYERED | KNiF3 | GGA | Cubic | Pm-3m | PATH 1 | KNiF3 | 1.77 | 2.172 | 1.927
CARBONATES | K2FePo4CO3 | GGA | Monoclinic | P21/m | PATH 1 | K2FePO4CO3 | 0.24 | 0.13 | 0.85
CARBONATES | K2MnPO4CO3 | GGA | Monoclinic | P21/m | PATH 1 | K2MnPO4CO3 | 0.24 | 0.234 | 0.328
CARBONATES | K3NiPO4CO3 | GGA | Monoclinic | P21/m | PATH 1 | K2NiPO4CO3 | 0.51 | 0.179 | 0.602
CARBONATES | K2CrPO4CO3 | GGA | Monoclinic | P21/m | PATH 1 | K2CrPO4CO3 | 0.54 | 0.054 | 0.513
CARBONATES | K2VPO4CO3 | GGA | Monoclinic | P21/m | PATH 1 | K2VPO4CO3 | 0.22 | 0.091 | 1.229
SPINEL | LiMn2O4 | GGA | Cubic | Fd-3m | PATH 1 | LiMn2O4 | 0.371 | 0.235 | 0.628
SPINEL | MgMn2O4 | GGA | Tetragonal | I41/amd | PATH 1 | MgMn2O4_I41amd | 0.473 | 0.382 | 1.873
SPINEL | ZnMn2O4 | GGA | Cubic | Fd-3m | PATH 1 | ZnMn2O4 | 0.871 | 0.462 | 0.871
SPINEL | Mn2O4(LI) | GGA | Cubic | Fd-3m | PATH 1 | Mn2O4_Li | 0.544 | 0.436 | 0.187
SPINEL | Mn2O4(Mg) | GGA | Cubic | Fd-3m | PATH 1 | Mn2O4_Mg | 0.776 | 0.336 | 0.665
SPINEL | Mn2O4(Ca) | GGA | Orthorhombic | Imma | PATH 1 | Mn2O4_Ca | 0.54 | 0.155 | 4.796
SPINEL | Mn2O4(Zn) | GGA | Cubic | Fd-3m | PATH 1 | Mn2O4_Zn | 1.03 | 0.383 | 3.952
SPINEL | Mn2O4(Al) | GGA | Cubic | Fd-3m | PATH 1 | Mn2O4_Al | 1.428 | 0.904 | 6.01
SPINEL | LiCo2O4 | GGA | Cubic | Fd-3m | PATH 1 | LiCo2O4 | 0.38 | 0.279 | 0.158
SPINEL | MgCo2O4 | GGA | Cubic | Fd-3m | PATH 1 | MgCo2O4 | 0.52 | 0.482 | 0.48
SPINEL | ZnCo2O4 | GGA | Cubic | Fd-3m | PATH 1 | ZnCo2O4 | 0.821 | 0.438 | 0.253
SPINEL | CaCo2O4 | GGA | Cubic | Fd-3m | PATH 1 | CaCo2O4 | 0.76 | 0.5 | 1.39
SPINEL | Co2O4(Li) | GGA | Cubic | Fd-3m | PATH 1 | Co2O4_Li | 0.49 | 0.41
SPINEL | Co2O4(Mg) | GGA | Cubic | Fd-3m | PATH 1 | Co2O4_Mg | 0.698 | 0.165 | 0.876
SPINEL | Co2O4(Zn) | GGA | Cubic | Fd-3m | PATH 1 | Co2O4_Zn | 0.983 | 0.611 | 0.35
SPINEL | Co2O4(Ca) | GGA | Cubic | Fd-3m | PATH 1 | Co2O4_Ca | 0.413 | 0.185 | 1.381
SPINEL | LiNi2O4 | GGA | Cubic | Fd-3m | PATH 1 | LiNi2O4 | 0.28 | 0.172 | 0.088
SPINEL | MgNi2O4 | GGA | Cubic | Fd-3m | PATH 1 | MgNi2O4 | 0.484 | 0.429 | 0.705
SPINEL | ZnNi2O4 | GGA | Cubic | Fd-3m | PATH 1 | ZnNi2O4 | 0.554 | 0.298 | 0.476
SPINEL | Ni2O4(Ca) | GGA | Cubic | Fd-3m | PATH 1 | Ni2O4_Ca | 0.368 | 0.416 | 1.158
SPINEL | Ni2O4(Li) | GGA | Cubic | Fd-3m | PATH 1 | Ni2O4_Li | 0.461 | 0.464 | 0.439
SPINEL | Ni2O4(Mg) | GGA | Cubic | Fd-3m | PATH 1 | Ni2O4_Mg | 0.669 | 0.552 | 0.218
SPINEL | Ni2O4(Zn) | GGA | Cubic | Fd-3m | PATH 1 | Ni2O4_Zn | 0.925 | 0.704 | 0.794
SPINEL | MgCr2O4 | GGA | Cubic | Fd-3m | PATH 1 | MgCr2O4 | 0.636 | 0.425 | 0.183
SPINEL | ZnCr2O4 | GGA | Cubic | Fd-3m | PATH 1 | ZnCr2O4 | 0.855 | 0.373 | 0.373
SPINEL | CaCr2O4 | GGA | Cubic | Fd-3m | PATH 1 | CaCr2O4 | 0.367 | 0.444 | 0.602
SPINEL | Cr2O4(Li) | GGA | Cubic | Fd-3m | PATH 1 | Cr2O4_Li | 0.434 | 0.326 | 0.403
SPINEL | Cr2O4(Mg) | GGA | Cubic | Fd-3m | PATH 1 | Cr2O4_Mg | 0.616 | 0.41
SPINEL | Cr2O4(Zn) | GGA | Cubic | Fd-3m | PATH 1 | Cr2O4_Zn | 0.88 | 0.775 | 4.906
SPINEL | Cr2O4(Ca) | GGA | Cubic | Fd-3m | PATH 1 | Cr2O4_Ca | 0.613 | 0.055 | 1.402
SPINEL | AlFe2O4 | GGA | Cubic | Fd-3m | PATH 1 | AlFe2O4_1 | 1 | 1.118 | 1.92
POST-SPINEL(MAROKITE- CM) | CaMn2O4 | GGA | Orthorhombic | Cmcm | PATH 1 | CaMn2O4_cmcm | 1.8 | 2.133 | 2.715
POST-SPINEL(MAROKITE- CM) | MgMn2O4 | GGA | Orthorhombic | Cmcm | PATH 1 | MgMn2O4_cmcm | 0.75 | 1.106 | 1.097
POST-SPINEL(CF) | CaMn2O4 | GGA | Orthorhombic | Pnma | PATH 1 | CaMn2O4_pnma | 1.3 | 1.149 | 0.932
POST-SPINEL(CF) | NaMn2O4 | GGA | Orthorhombic | Pnma | PATH 1 | NaMn2O4_pnma | 0.38 | 0.504 | 1.076
POST-SPINEL(CF) | MgMn2O4 | GGA | Orthorhombic | Pnma | PATH 1 | MgMn2O4_pnma | 0.4 | 4.741 | 7.3
OXIDES | Ca2Mn2O5 | GGA | Orthorhombic | Pnma | PATH 1 | Ca2Mn2O5_1 | 2.6 | 1.769 | 1.3
OXIDES | Ca2Mn2O5 | GGA | Orthorhombic | Pnma | PATH 2 | Ca2Mn2O5_2 | 2.2 | 3.667 | 1.583
OXIDES | Ca2Mn2O5 | GGA | Orthorhombic | Pnma | PATH 3 | Ca2Mn2O5_3 | 1.8 | 1.773 | 1.357
OXIDES | Ca2Fe2O5 | GGA | Orthorhombic | Pnma | PATH 1(b) | Ca2Fe2O5_1 | 2.3 | 1.563 | 2.163
OXIDES | Ca2Fe2O5 | GGA | Orthorhombic | Pnma | PATH 2(ac plane) | Ca2Fe2O5_2 | 1 | 1.497 | 2.496
SPINEL CHALCOGENIDES | Cr2S4(Ca) | GGA | Cubic | Fd-3m | PATH 1 | Cr2S4_Ca | 0.567 | 0.589 | 7.166
SPINEL CHALCOGENIDES | Cr2S4(Mg) | GGA | Cubic | Fd-3m | PATH 1 | Cr2S4_Mg | 0.542 | 0.096 | 1.939
SPINEL CHALCOGENIDES | Cr2S4(Zn) | GGA | Cubic | Fd-3m | PATH 1 | Cr2S4_Zn | 1.517 | 0.853 | 2.076
SPINEL CHALCOGENIDES | Ti2S4(Ca) | GGA | Cubic | Fd-3m | PATH 1 | Ti2S4_Ca | 1.01 | 0.786 | 8.346
SPINEL CHALCOGENIDES | Ti2S4(Mg) | GGA | Cubic | Fd-3m | PATH 1 | Ti2S4_Mg | 0.615 | 1.524 | 1.601
SPINEL CHALCOGENIDES | Ti2S4(Zn) | GGA | Cubic | Fd-3m | PATH 1 | Ti2S4_Zn | 0.931 | 0.675 | 1.653
SPINEL CHALCOGENIDES | Mn2S4(Ca) | GGA | Cubic | Fd-3m | PATH 1 | Mn2S4_Ca | 0.951 | 0.825 | 3.785
SPINEL CHALCOGENIDES | Mn2S4(Mg) | GGA | Cubic | Fd-3m | PATH 1 | Mn2S4_Mg | 0.515 | 0.531 | 0.919
SPINEL CHALCOGENIDES | Mn2S4(Zn) | GGA | Cubic | Fd-3m | PATH 1 | Mn2S4_Zn | 0.838 | 0.68 | 0.626
SPINEL CHALCOGENIDES | MgSc2S4 | GGA | Cubic | Fd-3m | PATH 1 | MgSc2S4 | 0.415 | 0.363 | 0.361
SPINEL CHALCOGENIDES | MgTi2S4 | GGA | Cubic | Fd-3m | PATH 1 | MgTi2S4 | 0.241 | 0.479 | 0.597
SPINEL CHALCOGENIDES | MgV2S4 | GGA | Cubic | Fd-3m | PATH 1 | MgV2S4 | 0.672 | 0.324 | 0.568
SPINEL CHALCOGENIDES | MgCr2S4 | GGA | Cubic | Fd-3m | PATH 1 | MgCr2S4 | 0.474 | 0.026 | 0.563
SPINEL CHALCOGENIDES | MgMn2S4 | GGA | Cubic | Fd-3m | PATH 1 | MgMn2S4 | 0.508 | 0.462 | 0.503
SPINEL CHALCOGENIDES | MgFe2S4 | GGA | Cubic | Fd-3m | PATH 1 | MgFe2S4 | 0.39 | 0.515 | 0.437
SPINEL CHALCOGENIDES | MgCo2S4 | GGA | Cubic | Fd-3m | PATH 1 | MgCo2S4 | 0.533 | 0.368 | 0.038
SPINEL CHALCOGENIDES | MgNi2S4 | GGA | Cubic | Fd-3m | PATH 1 | MgNi2S4 | 0.572 | 0.546 | 0.46
SPINEL CHALCOGENIDES | MgSc2Se4 | GGA | Cubic | Fd-3m | PATH 1 | MgSc2Se4 | 0.375 | 0.369 | 0.296
SPINEL CHALCOGENIDES | MgY2S4 | GGA | Cubic | Fd-3m | PATH 1 | MgY2S4 | 0.36 | 0.321 | 0.23
SPINEL CHALCOGENIDES | MgY2Se4 | GGA | Cubic | Fd-3m | PATH 1 | MgY2Se4 | 0.361 | 0.433 | 0.266
SPINEL CHALCOGENIDES | MgLu2S4 | GGA | Cubic | Fd-3m | PATH 1 | MgLu2S4 | 0.373 | 0.307 | 0.267
SPINEL CHALCOGENIDES | MgTm2S4 | GGA | Cubic | Fd-3m | PATH 1 | MgTm2S4 | 0.371 | 0.323 | 0.373
SPINEL CHALCOGENIDES | MgEr2S4 | GGA | Cubic | Fd-3m | PATH 1 | MgEr2S4 | 0.368 | 0.319
SPINEL CHALCOGENIDES | MgHo2S4 | GGA | Cubic | Fd-3m | PATH 1 | MgHo2S4 | 0.364 | 0.33 | 0.273
SPINEL CHALCOGENIDES | MgDy2S4 | GGA | Cubic | Fd-3m | PATH 1 | MgDy2S4 | 0.361 | 0.319 | 0.252
SPINEL CHALCOGENIDES | MgTb2S4 | GGA | Cubic | Fd-3m | PATH 1 | MgTb2S4 | 0.356 | 0.311 | 0.245
SPINEL CHALCOGENIDES | MgSm2S4 | GGA | Cubic | Fd-3m | PATH 1 | MgSm2S4 | 0.343 | 0.337 | 0.189
SPINEL CHALCOGENIDES | MgPm2S4 | GGA | Cubic | Fd-3m | PATH 1 | MgPm2S4 | 0.339 | 0.364 | 0.333
SPINEL CHALCOGENIDES | MgNd2S4 | GGA | Cubic | Fd-3m | PATH 1 | MgNd2S4 | 0.283 | 0.359 | 0.221
SPINEL CHALCOGENIDES | MgPr2S4 | GGA | Cubic | Fd-3m | PATH 1 | MgPr2S4 | 0.311 | 0.366 | 0.215
SPINEL CHALCOGENIDES | MgLa2S4 | GGA | Cubic | Fd-3m | PATH 1 | MgLa2S4 | 0.351 | 0.379 | 0.33
SPINEL CHALCOGENIDES | MgLu2Se4 | GGA | Cubic | Fd-3m | PATH 1 | MgLu2Se4 | 0.369 | 0.394 | 0.192
SPINEL CHALCOGENIDES | MgTm2Se4 | GGA | Cubic | Fd-3m | PATH 1 | MgTm2Se4 | 0.362 | 0.426 | 0.256
SPINEL CHALCOGENIDES | MgEr2Se4 | GGA | Cubic | Fd-3m | PATH 1 | MgEr2Se4 | 0.358 | 0.42 | 0.261
SPINEL CHALCOGENIDES | MgHo2Se4 | GGA | Cubic | Fd-3m | PATH 1 | MgHo2Se4 | 0.355 | 0.437 | 0.354
SPINEL CHALCOGENIDES | MgDy2Se4 | GGA | Cubic | Fd-3m | PATH 1 | MgDy2Se4 | 0.351 | 0.456 | 0.239
SPINEL CHALCOGENIDES | MgTb2Se4 | GGA | Cubic | Fd-3m | PATH 1 | MgTb2Se4 | 0.346 | 0.435 | 0.341
SPINEL CHALCOGENIDES | MgSm2Se4 | GGA | Cubic | Fd-3m | PATH 1 | MgSm2Se4 | 0.334 | 0.511 | 0.277
SPINEL CHALCOGENIDES | MgPm2Se4 | GGA | Cubic | Fd-3m | PATH 1 | MgPm2Se4 | 0.33 | 0.565 | 0.085
SPINEL CHALCOGENIDES | MgNd2Se4 | GGA | Cubic | Fd-3m | PATH 1 | MgNd2Se4 | 0.323 | 0.517 | 0.08
SPINEL CHALCOGENIDES | MgPr2Se4 | GGA | Cubic | Fd-3m | PATH 1 | MgPr2Se4 | 0.318 | 0.561 | 0.223
SPINEL CHALCOGENIDES | MgLa2Se4 | GGA | Cubic | Fd-3m | PATH 1 | MgLa2Se4 | 0.29 | 0.615 | 0.226
SPINEL CHALCOGENIDES | MgSc2Te4 | GGA | Cubic | Fd-3m | PATH 1 | MgSc2Te4 | 0.414 | 0.392 | 0.196
SPINEL CHALCOGENIDES | MgIn2S4 | GGA | Cubic | Fd-3m | PATH 1 | MgIn2S4 | 0.488 | 0.339 | 0.166
SPINEL CHALCOGENIDES | MgIn2Se4 | GGA | Cubic | Fd-3m | PATH 1 | MgIn2Se4 | 0.532 | 0.371 | 0.312
SPINEL CHALCOGENIDES | MgY2Te4 | GGA | Cubic | Fd-3m | PATH 1 | MgY2Te4 | 0.379 | 0.372 | 0.38
SPINEL CHALCOGENIDES | ZnY2S4 | GGA | Cubic | Fd-3m | PATH 1 | ZnY2S4 | 0.901 | 0.682 | 0.464
SPINEL CHALCOGENIDES | ZnIn2S4 | GGA | Cubic | Fd-3m | PATH 1 | ZnIn2S4 | 0.827 | 0.601 | 0.409
SPINEL CHALCOGENIDES | ZnY2Se4 | GGA | Cubic | Fd-3m | PATH 1 | ZnY2Se4 | 0.791 | 0.718 | 0.475
SPINEL CHALCOGENIDES | ZnIn2Se4 | GGA | Cubic | Fd-3m | PATH 1 | ZnIn2Se4 | 0.714 | 0.574 | 0.431
CHEVREL | Mo6S8(Ca) | GGA | Trigonal | R-3 | PATH 1 | Mo6S8_Ca | 0.78 | 1.353 | 1.252
CHEVREL | Mo6Se8(Ca) | GGA | Trigonal | R-3 | PATH 1 | Mo6Se8_Ca | 0.52 | 0.869 | 0.518
CHEVREL | Mo6S8(Mg) | GGA | Trigonal | R-3 | PATH 1 | Mo6S8_Mg | 0.27 | 0.21 | 0.389
CHEVREL | Mo6Se8(Mg) | GGA | Trigonal | R-3 | PATH 1 | Mo6Se8_Mg | 0.18 | 0.648 | 12.604
SULPHIDES | LiScS2 | GGA | Tetragonal | I42d | PATH 1 | LiScS2 | 0.482 | 0.502 | 0.427
SULPHIDES | LiTiS2 | GGA | Tetragonal | I42d | PATH 1 | LiTiS2 | 0.282 | 0.269 | 0.21
SULPHIDES | LiVS2 | GGA | Tetragonal | I42d | PATH 1 | LiVS2 | 0.143 | 0.052 | 0.763
SULPHIDES | LiCrS2 | GGA | Tetragonal | I42d | PATH 1 | LiCrS2 | 0.099 | 0.129 | 0.132
SULPHIDES | LiMnS2 | GGA | Tetragonal | I42d | PATH 1 | LiMnS2 | 0.09 | 0.249 | 0.161
SULPHIDES | LiFeS2 | GGA | Tetragonal | I42d | PATH 1 | LiFeS2 | 0.066 | 0.142 | 0.52
SULPHIDES | LiCoS2 | GGA | Tetragonal | I42d | PATH 1 | LiCoS2 | 0.043 | 0.111 | 0.099
SULPHIDES | LiNiS2 | GGA | Tetragonal | I42d | PATH 1 | LiNiS2 | 0.057 | 0.294 | 0.288
SULPHIDES | CaCu2S2 | GGA | Trigonal | P-3m1 | PATH 1 | CaCu2S2_1 | 1.6201 | 1.599 | 1.321
SULPHIDES | CaCu2S2 | GGA | Trigonal | P-3m1 | PATH 2 | CaCu2S2_2 | 1.798 | 0.964 | 0.785
ORTHOSILICATE | Ca2FeSi2O7 | GGA | Tetragonal | P-421m | PATH 1 (ab) | Ca2FeSi2O7_1 | 1.869 | 1.873 | 2.057
OXIDES | Ca2FeSi2O7 | GGA | Tetragonal | P-421m | PATH 2 (ab) | Ca2FeSi2O7_2 | 1.04 | 0.778 | 5.422
OXIDES | Ca2FeSi2O7 | GGA | Tetragonal | P-421m | ALONG c | Ca2FeSi2O7_3 | 2.7 | 3.65 | 2.87
SPINEL CHALCOGENIDES | AlSc2S4 | GGA | Cubic | Fd-3m | PATH 1 | AlSc2S4 | 0.88 | 0.622 | 0.419
SPINEL CHALCOGENIDES | ZnSc2S4 | GGA | Cubic | Fd-3m | PATH 1 | ZnSc2S4 | 0.78 | 0.524 | 0.283
SPINEL CHALCOGENIDES | LiSc2S4 | GGA | Cubic | Fd-3m | PATH 1 | LiSc2S4 | 0.19 | 0.16 | 0.143
SPINEL CHALCOGENIDES | NaSc2S4 | GGA | Cubic | Fd-3m | PATH 1 | NaSc2S4 | 0.28 | 0.272 | 0.277
SPINEL CHALCOGENIDES | KSc2S4 | GGA | Cubic | Fd-3m | PATH 1 | KSc2S4 | 0.42 | 0.418 | 0.659
SPINEL CHALCOGENIDES | CaSc2S4 | GGA | Cubic | Fd-3m | PATH 1 | CaSc2S4 | 0.74 | 0.787 | 0.776
SPINEL CHALCOGENIDES | AlSc2Se4 | GGA | Cubic | Fd-3m | PATH 1 | AlSc2Se4 | 0.68 | 0.515 | 0.439
SPINEL CHALCOGENIDES | ZnSc2Se4 | GGA | Cubic | Fd-3m | PATH 1 | ZnSc2Se4 | 0.7 | 0.505 | 0.337
SPINEL CHALCOGENIDES | LiSc2Se4 | GGA | Cubic | Fd-3m | PATH 1 | LiSc2Se4 | 0.21 | 0.161 | 0.133
SPINEL CHALCOGENIDES | NaSc2Se4 | GGA | Cubic | Fd-3m | PATH 1 | NaSc2Se4 | 0.32 | 0.299 | 0.296
SPINEL CHALCOGENIDES | KSc2Se4 | GGA | Cubic | Fd-3m | PATH 1 | KSc2Se4 | 0.5 | 0.572 | 1.181
SPINEL CHALCOGENIDES | CaSc2Se4 | GGA | Cubic | Fd-3m | PATH 1 | CaSc2Se4 | 0.78 | 0.881 | 0.779
OXIDES | CaV3O7 | GGA | Orthorhombic | Pnma | PATH 1 | CaV3O7 | 2.892 | 2.036 | 1.451
OXIDES | Ca2V2O6 | GGA | Orthorhombic | Pnma | PATH 1 | Ca2V2O6 | 3.255 | 2.739 | 2.482
OXIDES | CaMoO3 | GGA | Monoclinic | P21/c | PATH 1 | CaMoO3 | 2.072 | 2.592 | 5.318
OXIDES | CaIrO3 | GGA | Orthorhombic | Cmcm | PATH 1 | CaIrO3 | 1.21 | 1.538 | 1.257
OXIDES | CaRh2O4 | GGA | Orthorhombic | Pnma | PATH 1 | CaRh2O4 | 1.11 | 0.735 | 1.633
OXIDES | CaV2O4 | GGA | Orthorhombic | Pnma | PATH 1 | CaV2O4 | 0.654 | 0.7 | 2.961
OXIDES | CaNb2O4 | GGA | Monoclinic | Pbcm | PATH 1 | CaNb2O4 | 0.785 | 1.888 | 1.728
OLIVINE | LiMgPO4 | GGA | Orthorhombic | Pnma | PATH 1 | LiMgPO4 | 0.3 | 0.438 | 0.323
OLIVINE | LiScSiO4 | GGA | Orthorhombic | Pnma | PATH 1 | LiScSiO4 | 0.33 | 0.418 | 0.339
OLIVINE | LiInSiO4 | GGA | Orthorhombic | Pnma | PATH 1 | LiInSiO4 | 0.4 | 0.507 | 0.394
OLIVINE | LiTmSiO4 | GGA | Orthorhombic | Pnma | PATH 1 | LiTmSiO4 | 0.43 | 0.529 | 0.446
OLIVINE | LiScGeO4 | GGA | Orthorhombic | Pnma | PATH 1 | LiScGeO4 | 0.22 | 0.365 | 0.306
OLIVINE | LiInGeO4 | GGA | Orthorhombic | Pnma | PATH 1 | LiInGeO4 | 0.28 | 0.409 | 0.321
OLIVINE | LiMgAsO4 | GGA | Orthorhombic | Pnma | PATH 1 | LiMgAsO4 | 0.17 | 0.352 | 0.256
BORATES | LiMnBO3(mono) | GGA | Monoclinic | C2/c | PATH A | LiMnBO3_c2c_1 | 0.355 | 0.445 | 9.813
BORATES | LiMnBO3(mono) | GGA | Monoclinic | C2/c | PATH B | LiMnBO3_c2c_2 | 0.491 | 1.827 | 9.668
BORATES | MnBO3(Li)(mono) | GGA | Monoclinic | C2/c | PATH 1 | MnBO3_Li_c2c_1 | 0.395 | 0.499 | 9.93
BORATES | LiMnBO3(hex) | GGA | Trigonal | P-6 | PATH 1 | LiMnBO3_p-6_1 | 0.723 | 0.523 | 0.3
BORATES | MnBO3(Li)(hex) | GGA | Trigonal | P-6 | PATH 1 | MnBO3_Li_p-6_1 | 0.529 | 2.77 | 4.278
BORATES | LiFeBO3 | GGA | Monoclinic | C2/c | PATH A | LiFeBO3_c2c_1 | 0.223 | 0.399 | 8.944
BORATES | LiFeBO3 | GGA | Monoclinic | C2/c | PATH B | LiFeBO3_c2c_2 | 0.437 | 1.605 | 8.778
BORATES | LiCoBO3 | GGA | Monoclinic | C2/c | PATH A | LiCoBO3_c2c_1 | 0.366 | 0.253 | 9.492
BORATES | LiCoBO3 | GGA | Monoclinic | C2/c | PATH B | LiCoBO3_c2c_2 | 0.479 | 1.467 | 9.351
BORATES | LiFeBO3 | GGA | Monoclinic | P21/c | PATH A | LiFeBO3_p21c_1 | 0.4 | 0.459 | 0.82
BORATES | LiFeBO3 | GGA | Monoclinic | P21/c | PATH B | LiFeBO3_p21c_2 | 0.61 | 0.285 | 0.797
BORATES | LiFeBO3 | GGA | Monoclinic | P21/c | PATH C | LiFeBO3_p21c_3 | 1.74 | 1.189 | 0.951
BORATES | LiFeBO3 | GGA | Monoclinic | P21/c | PATH D | LiFeBO3_p21c_4 | 1.16 | 1.524 | 1.116
BORATES | FeBO3(Li) | GGA | Monoclinic | P21/c | PATH A | FeBO3_Li_1 | 0.29 | 0.44 | 0.902
BORATES | FeBO3(Li) | GGA | Monoclinic | P21/c | PATH B | FeBO3_Li_2 | 0.75 | 0.141 | 0.802
BORATES | FeBO3(Li) | GGA | Monoclinic | P21/c | PATH C | FeBO3_Li_3 | 1.85 | 1.221 | 1.111
OXIDES | Li2NiO2 | GGA | Orthorhombic | Immm | PATH A | Li2NiO2_1 | 2.5 | 2.66 | 2.072
OXIDES | Li2NiO2 | GGA | Orthorhombic | Immm | PATH B | Li2NiO2_2 | 0.45 | 0.561 | 0.415
OXIDES | Li2NiO2 | GGA | Orthorhombic | Immm | PATH D | Li2NiO2_3 | 0.45 | 0.356 | 0.53
SPINEL | MgRh2O4 | GGA | Cubic | Fm-3m | PATH 1 | MgRh2O4 | 0.429 | 0.318 | 0.851
SPINEL | MgIr2O4 | GGA | Cubic | Fm-3m | PATH 1 | MgIr2O4 | 0.319 | 0.37 | 0.139
SPINEL | MgTi2O4 | GGA | Cubic | Fm-3m | PATH 1 | MgTi2O4 | 0.791 | 4.435
SPINEL | MgV2O4 | GGA | Cubic | Fm-3m | PATH 1 | MgV2O4 | 0.783 | 0.316 | 0.518
SPINEL | MgFe2O4 | GGA | Cubic | Fm-3m | PATH 1 | MgFe2O4 | 0.94 | 0.518 | 0.331
ORTHOSILICATE | K2CoSiO4 | GGA | Orthorhombic | Pca21 | PATH 1 | K2CoSiO4 | 0.14 | 0.122 | 31.612
ORTHOSILICATE | Li2MnSiO4(Pmn21) | GGA | Orthorhombic | Pmn21 | PATH 1 | Li2MnSiO4_pmn21_1 | 0.8 | 0.593 | 0.447
ORTHOSILICATE | Li2MnSiO4(Pmn21) | GGA | Orthorhombic | Pmn21 | PATH 1 | Li2MnSiO4_pmn21_2 | 0.87 | 0.682 | 0.492
ORTHOSILICATE | Li2FeSiO4 | GGA | Orthorhombic | Pmn21 | PATH A | Li2FeSiO4_pmn21_1 | 0.98 | 0.683 | 0.65
ORTHOSILICATE | Li2FeSiO4 | GGA | Orthorhombic | Pmn21 | PATH B | Li2FeSiO4_pmn21_2 | 0.88 | 0.679 | 0.572
ORTHOSILICATE | MgMnSiO4 | GGA | Orthorhombic | Pbnm | ALONG a | MgMnSiO4_pbnm_1 | 3.51 | 3.469 | 2.374
ORTHOSILICATE | MgMnSiO4 | GGA | Orthorhombic | Pbnm | ALONG c | MgMnSiO4_pbnm_2 | 0.78 | 0.702 | 1.11
TETRASULPHIDE | MgMnSiS4 | GGA | Orthorhombic | Pmna | PATH 1 | MgMnSiS4 | 0.68 | 0.982 | 0.755
ORTHOSILICATE | Na2MnSiO4 | GGA | Monoclinic | Pc | PATH 1-2 | Na2MnSiO4_pc_1 | 0.27 | 0.237 | 0.684
ORTHOSILICATE | Na2MnSiO4 | GGA | Monoclinic | Pc | PATH 2-3 | Na2MnSiO4_pc_2 | 0.53 | 0.439 | 0.626
ORTHOSILICATE | Na2FeSiO4 | GGA | Monoclinic | Pc | PATH 1-2 | Na2FeSiO4_1 | 0.19 | 2.556 | 8.547
ORTHOSILICATE | Na2FeSiO4 | GGA | Monoclinic | Pc | PATH 2-3 | Na2FeSiO4_2 | 0.6 | 2.401 | 7.764
ORTHOSILICATE | Na2CoSiO4 | GGA | Monoclinic | Pc | PATH 1-2 | Na2CoSiO4_1 | 0.26 | 3.049 | 2.632
ORTHOSILICATE | Na2CoSiO4 | GGA | Monoclinic | Pc | PATH 2-3 | Na2CoSiO4_2 | 0.43 | 2.361 | 1.969
ORTHOSILICATE | Na2NiSiO4 | GGA | Monoclinic | Pc | PATH 1-2 | Na2NiSiO4_1 | 0.18 | 0.156 | 0.753
ORTHOSILICATE | Na2NiSiO4 | GGA | Monoclinic | Pc | PATH 2-3 | Na2NiSiO4_2 | 0.42 | 0.228 | 0.729
ORTHOSILICATE | MgTiSiO4 | GGA | Orthorhombic | Pbnm | ALONG a | MgTiSiO4_1 | 3.5 | 3.445 | 0.412
ORTHOSILICATE | MgTiSiO4 | GGA | Orthorhombic | Pbnm | ALONG c | MgTiSiO4_2 | 0.67 | 0.486 | 1.397
ORTHOSILICATE | MgVSiO4 | GGA | Orthorhombic | Pbnm | ALONG a | MgVSiO4_1 | 3.87 | 3.531 | 2.489
ORTHOSILICATE | MgVSiO4 | GGA | Orthorhombic | Pbnm | ALONG c | MgVSiO4_2 | 0.71 | 0.718 | 1.054
ORTHOSILICATE | MgCrSiO4 | GGA | Orthorhombic | Pbnm | ALONG a | MgCrSiO4_1 | 3.33 | 3.314 | 2.378
ORTHOSILICATE | MgCrSiO4 | GGA | Orthorhombic | Pbnm | ALONG c | MgCrSiO4_2 | 0.45 | 0.812 | 1.416
ORTHOSILICATE | MgFeSiO4 | GGA | Orthorhombic | Pbnm | ALONG a | MgFeSiO4_1 | 3.81 | 3.562 | 2.512
ORTHOSILICATE | MgFeSiO4 | GGA | Orthorhombic | Pbnm | ALONG c | MgFeSiO4_2 | 0.76 | 0.706 | 5.359
ORTHOSILICATE | MgCoSiO4 | GGA | Orthorhombic | Pbnm | ALONG a | MgCoSiO4_1 | 3.8 | 3.495 | 2.376
ORTHOSILICATE | MgCoSiO4 | GGA | Orthorhombic | Pbnm | ALONG c | MgCoSiO4_2 | 0.74 | 0.616 | 0.951
ORTHOSILICATE | MgNiSiO4 | GGA | Orthorhombic | Pbnm | ALONG a | MgNiSiO4_1 | 3.96 | 3.781 | 2.863
ORTHOSILICATE | MgNiSiO4 | GGA | Orthorhombic | Pbnm | ALONG c | MgNiSiO4_2 | 0.66 | 0.615 | 0.752
ORTHOSILICATE | MgCuSiO4 | GGA | Orthorhombic | Pbnm | ALONG a | MgCuSiO4_1 | 3.58 | 3.117 | 2.378
ORTHOSILICATE | MgCuSiO4 | GGA | Orthorhombic | Pbnm | ALONG c | MgCuSiO4_2 | 0.5 | 0.495 | 0.963
ORTHOSILICATE | MgZnSiO4 | GGA | Orthorhombic | Pbnm | ALONG a | MgZnSiO4_1 | 3.77 | 3.763 | 2.491
ORTHOSILICATE | MgZnSiO4 | GGA | Orthorhombic | Pbnm | ALONG c | MgZnSiO4_2 | 0.72 | 0.718 | 1.179
LAYERED | a-V2O5(Na) | GGA | Orthorhombic | Pmmn | PATH 1 | a-V2O5_Na | 0.85 | 0.867 | 0.723
LAYERED | a-V2O4(Sr) | GGA | Orthorhombic | Pmmn | PATH 1 | a-V2O5_Sr | 1.6 | 1.855 | 1.659
LAYERED | a-V2O5(K) | GGA | Orthorhombic | Pmmn | PATH 1 | a-V2O5_K | 1.12 | 1.111 | 1.044
LAYERED | O3-NaCoO2 | GGA | Trigonal | R-3m | PATH 1 | O3-NaCoO2 | 0.38 | 0.457 | 0.353
LAYERED | O3-NaVO2 | GGA | Trigonal | R-3m | PATH 1 | O3-NaVO2 | 0.36 | 0.482 | 0.394
LAYERED | O3-NaNiO2 | GGA | Trigonal | R-3m | PATH 1 | O3-NaNiO2 | 0.57 | 0.487 | 0.465
LAYERED | O3-NaCrO2 | GGA | Trigonal | R-3m | PATH 1 | O3-NaCrO2 | 0.34 | 0.569 | 0.449
LAYERED | O-LiMnO2(MV)(in-plane) | GGA | Orthorhombic | Pmmn | PATH 1 | O-LiMnO2_pmmn_1 | 0.56 | 0.641 | 0.988
LAYERED | O-LiMnO2(MV)(out-of_plane) | GGA | Orthorhombic | Pmmn | PATH 1 | O-LiMnO2_pmmn_2 | 0.5 | 0.684 | 0.878
LAYERED | O-LiMnO2(DV) | GGA | Orthorhombic | Pmmn | PATH 1 | O-LiMnO2_pmmn_3 | 0.24 | 0.315 | 1.297
LAYERED | LIMnO2(MV) | GGA | Monoclinic | C2/m | PATH 1 | LiMnO2_c2m_1 | 0.66 | 0.641 | 0.988
LAYERED | LiMnO2(DV) | GGA | Monoclinic | C2/m | PATH 1 | LiMnO2_c2m_2 | 0.63 | 0.327 | 1.02
LAYERED | NaMnO2(MV) | GGA | Monoclinic | C2/m | PATH 1 | NaMnO2_c2m_1 | 1.26 | 0.79 | 0.66
LAYERED | NaMnO2(DV) | GGA | Monoclinic | C2/m | PATH 1 | NaMnO2_c2m_2 | 1.16 | 0.427 | 1.406
LAYERED | CrO2(Li) | GGA | Trigonal | R-3m | PATH 1 | CrO2_Li | 0.11 | 0.129 | 86.265
LAYERED | g-LiTiO2 | GGA | Tetragonal | I41/amd | PATH 1 | g-LiTiO2 | 1.37 | 1.012 | 0.907
LAYERED | a-TiO2(Li) | GGA | Tetragonal | I41/amd | PATH 1 | a-TiO2_Li | 0.5 | 0.558 | 2.856
LAYERED | Mg2Mo3O8 | GGA | Hexagonal | P63mc | HOP 1 | Mg2Mo3O8_1 | 1.2 | 1.281 | 2.187
LAYERED | Mg2Mo3O8 | GGA | Hexagonal | P63mc | HOP 2 | Mg2Mo3O8_2 | 2 | 1.747 | 2.232
LAYERED | LiCoO2(MV) | GGA | Trigonal | R-3m | PATH 1 | LiCoO2_1 | 0.672 | 0.493 | 0.41
LAYERED | LiCoO2(DV) | GGA | Trigonal | R-3m | PATH 1 | LiCoO2_2 | 0.3 | 0.094 | 0.36
LAYERED | Ca3Co2O6 | GGA | Trigonal | R-3c | PATH 1(intra) | Ca3Co2O6_1 | 1.36 | 1.169 | 3.68
LAYERED | Ca3Co2O6 | GGA | Trigonal | R-3c | PATH 2(inter) | Ca3Co2O6_2 | 1.3 | 1.072 | 1.147
LAYERED | LiNiO2(mv) | GGA | Trigonal | R-3m | PATH 1 | LiNiO2_1 | 0.451 | 0.399 | 0.403
LAYERED | LiNiO2(dv) | GGA | Trigonal | R-3m | PATH 1 | LiNiO2_2 | 0.263 | 0.349 | 0.404
LAYERED | MgNiO2 | GGA | Trigonal | R-3c | PATH 1 | MgNiO2 | 0.728 | 1.872 | 1.567
LAYERED | CaNiO2 | GGA | Trigonal | R-3m | PATH 1 | CaNiO2 | 0.696 | 1.067 | 0.89
LAYERED | ZnNiO2(MV) | GGA | P-3m1 | Trigonal | PATH 1 | ZnNiO2_1 | 0.77 | 0.7 | 0.751
LAYERED | ZnNiO2(DV) | GGA | P-3m1 | Trigonal | PATH 1 | ZnNiO2_2 | 0.149 | 0.09 | 1.986
LAYERED | NiO2(Li) | GGA | P1 | Triclinic | PATH 1 | NiO2_Li | 0.263 | 0.452 | 2.428
LAYERED | NiO2(Mg) | GGA | C2 | Monoclinic | PATH 1 | NiO2_Mg | 1.044 | 0.552 | 0.501
LAYERED | NiO2(Ca) | GGA | P1 | Triclinic | PATH 1 | NiO2_Ca | 1.06 | 0.378 | 0.26
LAYERED | NiO2(Zn) | GGA | P1 | Triclinic | PATH 1 | NiO2_Zn | 0.55 | 0.295 | 0.617
PHOSPHATES | b-NaVOPO4 | GGA+U | Orthorhombic | Pnma | PATH 1 | b-NaVOPO4 | 0.346 | 0.209 | 0.28
PHOSPHATES | b-VOPO4(Na) | GGA+U | Orthorhombic | Pnma | PATH 1 | b-VOPO4_Na | 0.541 | 0.408 | 0.828
PHOSPHATES | b-LiVOPO4 | GGA+U | Orthorhombic | Pnma | PATH 1 | b-LiVOPO4 | 0.239 | 0.159 | 0.306
PHOSPHATES | b-VOPO4(Li) | GGA+U | Orthorhombic | Pnma | PATH 1 | b-VOPO4_Li | 0.255 | 0.205 | 0.777
PHOSPHATES | e-VOPO4(Li) | GGA+U | Monoclinic | Cc | A-B | e-VOPO4_Li_1 | 0.271 | 0.816 | 2.63
PHOSPHATES | e-VOPO4(Li) | GGA+U | Monoclinic | Cc | A-C | e-VOPO4_Li_2 | 0.637 | 0.609 | 1.044
PHOSPHATES | e-VOPO4(Li) | GGA+U | Monoclinic | Cc | A-D | e-VOPO4_Li_3 | 0.629 | 0.816 | 5.381
PHOSPHATES | e-VOPO4(Na) | GGA+U | Monoclinic | Cc | A-B | e-VOPO4_Na_1 | 0.516 | 1.106 | 7.163
PHOSPHATES | e-VOPO4(Na) | GGA+U | Monoclinic | Cc | A-C | e-VOPO4_Na_2 | 0.674 | 0.765 | 2.788
PHOSPHATES | e-VOPO4(Na) | GGA+U | Monoclinic | Cc | A-D | e-VOPO4_Na_3 | 0.694 | 0.581 | 4.012
PHOSPHATES | e-LiVOPO4 | GGA+U | Triclinic | P-1 | A-B | e-LiVOPO4_1 | 0.244 | 0.324 | 1.097
PHOSPHATES | e-LiVOPO4 | GGA+U | Triclinic | P-1 | B-C | e-LiVOPO4_2 | 0.214 | 1.946 | 0.539
PHOSPHATES | e-LiVOPO4 | GGA+U | Triclinic | P-1 | A-H | e-LiVOPO4_3 | 1.199 | 0.803 | 1.19
PHOSPHATES | e-LiVOPO4 | GGA+U | Triclinic | P-1 | A-G | e-LiVOPO4_4 | 0.815 | 0.607 | 1.15
PHOSPHATES | e-LiVOPO4 | GGA+U | Triclinic | P-1 | E-F | e-LiVOPO4_5 | 0.156 | 0.065 | 1.207
PHOSPHATES | e-LiVOPO4 | GGA+U | Triclinic | P-1 | E-D | e-LiVOPO4_6 | 0.6 | 1.883 | 1.824
PHOSPHATES | e-NaVOPO4 | GGA+U | Monoclinic | P21/c | B-A | e-NaVOPO4_1 | 1.039 | 1.184 | 1.928
PHOSPHATES | e-NaVOPO4 | GGA+U | Monoclinic | P21/c | B-D | e-NaVOPO4_2 | 1.547 | 1.427 | 1.886
PHOSPHATES | e-NaVOPO4 | GGA+U | Monoclinic | P21/c | B-C | e-NaVOPO4_3 | 1.431 | 3.872 | 3.45
PHOSPHATES | a1-LiVOPO4 | GGA+U | Tetragonal | P4/nmm | A-E | a1-LiVOPO4_1 | 0.328 | 0.242 | 1.148
PHOSPHATES | a1-LiVOPO4 | GGA+U | Tetragonal | P4/nmm | A-D | a1-LiVOPO4_2 | 0.449 | 0.333 | 1.069
PHOSPHATES | a1-LiVOPO4 | GGA+U | Tetragonal | P4/nmm | A-C | a1-LiVOPO4_3 | 0.762 | 0.546 | 0.97
PHOSPHATES | a1-LiVOPO4 | GGA+U | Tetragonal | P4/nmm | A-B | a1-LiVOPO4_4 | 0.728 | 0.518 | 0.876
PHOSPHATES | a1-NaVOPO4 | GGA+U | Tetragonal | P4/nmm | A-B | a1-NaVOPO4_1 | 0.263 | 5.142 | 51.941
PHOSPHATES | a1-NaVOPO4 | GGA+U | Tetragonal | P4/nmm | A-C | a1-NaVOPO4_2 | 1.409 | 1.854 | 52.976
PHOSPHATES | a1-NaVOPO4 | GGA+U | Tetragonal | P4/nmm | A-D | a1-NaVOPO4_3 | 0.565 | 0.358 | 52.65
PHOSPHATES | a1-VOPO4(Na) | GGA+U | Tetragonal | P4/n | A-B | a1-VOPO4_Na_1 | 0.438 | 0.537 | 12.085
PHOSPHATES | a1-VOPO4(Na) | GGA+U | Tetragonal | P4/n | A-C | a1-VOPO4_Na_2 | 2.308 | 1.007 | 18.812
PHOSPHATES | a1-VOPO4(Na) | GGA+U | Tetragonal | P4/n | A-D | a1-VOPO4_Na_3 | 0.427 | 0.973 | 4.782
PHOSPHATES | a1-VOPO4(Li) | GGA+U | Tetragonal | P4/n | A-B | a1-VOPO4_Li_1 | 0.276 | 0.224 | 0.384
PHOSPHATES | a1-VOPO4(Li) | GGA+U | Tetragonal | P4/n | A-C | a1-VOPO4_Li_2 | 0.282 | 0.207 | 0.489
PHOSPHATES | a1-VOPO4(Li) | GGA+U | Tetragonal | P4/n | A-D | a1-VOPO4_Li_3 | 0.284 | 0.204 | 0.411
PHOSPHATES | g-Li3PO4 | GGA | Orthorhombic | Pnma | 1d-2c | g-Li3PO4_1 | 0.412 | 0.309 | 0.799
PHOSPHATES | g-Li3PO4 | GGA | Orthorhombic | Pnma | 2c-3d | g-Li3PO4_2 | 0.713 | 0.578 | 0.607
PHOSPHATES | g-Li3PO4 | GGA | Orthorhombic | Pnma | 1d-4d(0.2 as 0)(b) | g-Li3PO4_3 | 0.479 | 0.337 | 0.405
PHOSPHATES | g-Li3PO4 | GGA | Orthorhombic | Pnma | 4d-5d(0.2 as0)(b) | g-Li3PO4_4 | 0.695 | 0.603 | 0.423
PHOSPHATES | g-Li3PO4 | GGA | Orthorhombic | Pnma | 4d-6c(0.2 as 0)(c) | g-Li3PO4_5 | 0.341 | 0.432 | 0.636
PHOSPHATES | g-Li3PO4 | GGA | Orthorhombic | Pnma | 6c-7d(c) | g-Li3PO4_6 | 0.625 | 0.594 | 0.663
PHOSPHATES | g-Li3PO4 | GGA | Orthorhombic | Pnma | 4d-8d(0.2 as 0) | g-Li3PO4_7 | 0.583 | 0.472 | 0.466
PHOSPHATES | g-Li3PO4 | GGA | Orthorhombic | Pnma | 8d-7d(0.2 as 0) | g-Li3PO4_8 | 0.576 | 0.472 | 0.466
PHOSPHATES | g-Li3PO4 | GGA | Orthorhombic | Pnma | 1d-2c-3d | g-Li3PO4_9 | 0.605 | 0.687 | 0.796
PHOSPHATES | b-Li3PO4 | LDA | Orthorhombic | Pmn21 | 1b-2a(0.2 as 0)(b) | b-Li3PO4_1 | 0.315 | 0.341 | 0.521
PHOSPHATES | b-Li3PO4 | LDA | Orthorhombic | Pmn21 | 2a-3b(b) | b-Li3PO4_2 | 0.551 | 0.419 | 0.482
PHOSPHATES | b-Li3PO4 | LDA | Orthorhombic | Pmn21 | 4b-4b(0.2 as 0)(a) | b-Li3PO4_3 | 0.534 | 0.557 | 0.408
PHOSPHATES | b-Li3PO4 | LDA | Orthorhombic | Pmn21 | 3b-5b(a) | b-Li3PO4_4 | 0.705 | 0.422 | 0.338
PHOSPHATES | b-Li3PO4 | LDA | Orthorhombic | Pmn21 | 7b-2a(c) | b-Li3PO4_5 | 0.407 | 0.483 | 0.564
PHOSPHATES | b-Li3PO4 | LDA | Orthorhombic | Pmn21 | 2a-6b(c) | b-Li3PO4_6 | 0.706 | 0.516 | 0.517
PHOSPHATES | b-Li3PO4 | LDA | Orthorhombic | Pmn21 | 7b-5b(0.2 as 0) | b-Li3PO4_7 | 0.669 | 0.526 | 0.424
PHOSPHATES | b-Li3PO4 | LDA | Orthorhombic | Pmn21 | 5b-6b(0.2 as 0) | b-Li3PO4_8 | 0.661 | 0.526 | 0.424
PHOSPHATES | Ca(VO)2(PO4)2 | GGA | Orthorhombic | Fdd2 | PATH 1 | CaV2P2O10 | 3 | 2.52 | 2.189
ELECTROLYTES | Li7P3S11 | LDA | Triclinic | P-1 | ALONG a | Li7P3S11_1 | 0.4 | 1.503 | 3.979
ELECTROLYTES | Li7P3S11 | LDA | Triclinic | P-1 | ALONG c | Li7P3S11_2 | 0.43 | 1.222 | 4.131
ELECTROLYTES | Li7P3O11 | GGA | Triclinic | P-1 | PATH 1 | Li7P3O11 | 0.386 | 0.85 | 0.69
ELECTROLYTES | Li7P3Se11 | GGA | Triclinic | P-1 | PATH 1 | Li7P3Se11 | 0.188 | 0.259 | 0.794
ELECTROLYTES | Na7P3O11 | GGA | Triclinic | P-1 | PATH 1 | Na7P3O11 | 0.535 | 0.635 | 0.518
ELECTROLYTES | Na7P3S11 | GGA | Triclinic | P-1 | PATH 1 | Na7P3S11 | 0.217 | 0.394 | 0.095
ELECTROLYTES | Na7P3Se11 | GGA | Triclinic | P-1 | PATH 1 | Na7P3Se11 | 0.213 | 0.231 | 0.123
ELECTROLYTES | LiTi2(PO4)3 | GGA | Trigonal | R-3c | PATH 1 | LiTi2P3O12 | 0.86 | 0.31 | 0.489
ELECTROLYTES | LiSn2(PO4)3 | GGA | Trigonal | R-3c | PATH 1 | LiSn2P3O12 | 0.84 | 0.538 | 2.189
ELECTROLYTES | LiZr2(PO4)3 | GGA | Trigonal | R-3c | PATH 1 | LiZr2P3O12 | 0.54 | 0.379 | 0.899
ELECTROLYTES | NaTi2(PO4)3 | GGA | Trigonal | R-3c | PATH 1 | NaTi2P3O12 | 1.01 | 0.468 | 0.248
ELECTROLYTES | NaSn2(PO4)3 | GGA | Trigonal | R-3c | PATH 1 | NaSn2P3O12 | 1.25 | 0.7 | 0.266
ELECTROLYTES | NaZr2(PO4)3 | GGA | Trigonal | R-3c | PATH 1 | NaZr2P3O12 | 0.889 | 0.327 | 0.227
NASICON | LiSi2(PO4)3 | GGA | Trigonal | R-3c | PATH 1 | LiSi2P3O12 | 0.67 | 0.525 | 0.311
NASICON | LiGe2(PO4)3 | GGA | Trigonal | R-3c | PATH 1 | LiGe2P3O12 | 0.53 | 0.508 | 0.27
NASICON | LiMo2(PO4)3 | GGA | Trigonal | R-3c | PATH 1 | LiMo2P3O12 | 0.48 | 0.416 | 0.628
NASICON | Fe2(SO4)3 (Na) | GGA | Trigonal | R-3 | PATH 1 | Fe2S3O12_Na_R-3_1 | 0.89 | 0.868 | 0.552
ALLUADITE | Na2Fe3(PO4)3 | GGA | Monoclinic | C2/c | CHANNEL 1 | Na2Fe3P3O12_1 | 0.43 | 0.51 | 1.079
ALLUADITE | Na2Fe3(PO4)3 | GGA | Monoclinic | C2/c | CHANNEL 2 | Na2Fe3P3O12_2 | 0.74 | 0.654 | 1.042
NITRIDES | Ca3MnN3 | GGA | Orthorhombic | CmCm | Ca1-Ca1 | Ca3MnN3_1 | 2.2 | 1.498 | 1.272
NITRIDES | Ca3MnN3 | GGA | Orthorhombic | CmCm | Ca2-Ca2 | Ca3MnN3_2 | 1.2 | 0.572 | 0.66
NITRIDES | Ca3MnN3 | GGA | Orthorhombic | CmCm | Ca1-Ca2 | Ca3MnN3_3 | 2.1 | 1.362 | 1.371
NITRIDES | CaNiN | GGA | Tetragonal | P42/mmc | ALONG a/b | CaNiN_1 | 1.28 | 1.178 | 0.983
NITRIDES | CaNiN | GGA | Tetragonal | P42/mmc | ALONG c | CaNiN_2 | 1.87 | 1.79 | 1.6
NITRIDES | MgMoN2 | GGA | Hexagonal | P63/mmc | PATH 1 | MgMoN2 | 1.8 | 1.442 | 0.993
OXIDES | Na2MnO3 | GGA | Monoclinic | C2/m | PATH 1-2 | Na2MnO3_1 | 0.72 | 0.712 | 0.86
OXIDES | Na2MnO3 | GGA | Monoclinic | C2/m | PATH 1-3 | Na2MnO3_2 | 0.64 | 1.252 | 0.981
OXIDES | Na2MnO3 | GGA | Monoclinic | C2/m | PATH 1-4 | Na2MnO3_3 | 0.68 | 0.747 | 0.794
OXIDES | Na2MnO3 | GGA | Monoclinic | C2/m | PATH 2-3 | Na2MnO3_4 | 0.59 | 4.546 | 0.845
OXIDES | Na2MnO3 | GGA | Monoclinic | C2/m | PATH 2-4 | Na2MnO3_5 | 0.75 | 0.834 | 0.828
OXIDES | Li2MnO3 | GGA | Monoclinic | C2/m | 2b-2c | Li2MnO3_1 | 0.62 | 0.87 | 0.648
OXIDES | Li2MnO3 | GGA | Monoclinic | C2/m | 2b-4h | Li2MnO3_2 | 0.695 | 0.864 | 0.662
OXIDES | Li2MnO3 | GGA | Monoclinic | C2/m | 2c-4h(a) | Li2MnO3_3 | 0.805 | 0.912 | 0.788
OXIDES | Li2MnO3 | GGA | Monoclinic | C2/m | 2c-4h(b) | Li2MnO3_4 | 0.575 | 0.611 | 0.638
OXIDES | Li2MnO3 | GGA | Monoclinic | C2/m | 4h-4h | Li2MnO3_5 | 0.74 | 0.86 | 0.728
OXIDES | CaFeSO | GGA | Hexagonal | P63mc | PATH 1 | CaFeSO | 1.1 | 6.426 | 6.426
OXIDES | a1-VOPO4(Ca) | GGA | Tetragonal | P4/n | PATH 1 | a1-VOPO4_Ca | 0.5 | 0.663 | 1.054
OXIDES | Na2Ti3O7 | GGA | Monoclinic | P21/m | VACANCY INTRA | Na2Ti3O7_1 | 0.27 | 0.323 | 0.62
OXIDES | Na2Ti3O7 | GGA | Monoclinic | P21/m | VACANCY INTER | Na2Ti3O7_2 | 0.5 | 0.535 | 0.729
OXIDES | Na2IrO3 | GGA | Monoclinic | C2/m | PATH 1 | Na2IrO3_1 | 0.878 | 0.893 | 0.775
OXIDES | Na2MoO3 | GGA | Monoclinic | C2/m | PATH 1 | Na2MoO3_1 | 0.866 | 0.763 | 0.677
OXIDES | Na2PdO3 | GGA | Monoclinic | C2/m | PATH 1 | Na2PdO3_1 | 0.869 | 0.766 | 0.687
OXIDES | Na2PtO3 | GGA | Monoclinic | C2/c | PATH 1 | Na2PtO3_1 | 0.915 | 0.899 | 0.789
OXIDES | Na2RhO3 | GGA | Monoclinic | C2/m | PATH 1 | Na2RhO3_1 | 0.828 | 0.813 | 0.718
OXIDES | Na2RuO3 | GGA | Monoclinic | C2/m | PATH 1 | Na2RuO3_1 | 0.813 | 0.541 | 0.566
OXIDES | Na2TcO3 | GGA | Monoclinic | C2/m | PATH 1 | Na2TcO3_1 | 0.915 | 0.974 | 0.945
OXIDES | Na2WO3 | GGA | Monoclinic | C2/m | PATH 1 | Na2WO3_1 | 0.684 | 1.074 | 5.203
OXIDES | Na2IrO3 | GGA | Monoclinic | C2/m | PATH 1 | Na2IrO3_2 | 0.881 | 0.953 | 0.729
OXIDES | Na2MoO3 | GGA | Monoclinic | C2/m | PATH 1 | Na2MoO3_2 | 0.944 | 0.698 | 0.588
OXIDES | Na2PdO3 | GGA | Monoclinic | C2/m | PATH 1 | Na2PdO3_2 | 0.947 | 1.052 | 0.83
OXIDES | Na2PtO3 | GGA | Monoclinic | C2/c | PATH 1 | Na2PtO3_2 | 0.968 | 1.307 | 1.084
OXIDES | Na2RhO3 | GGA | Monoclinic | C2/m | PATH 1 | Na2RhO3_2 | 0.9 | 1.004 | 0.771
OXIDES | Na2RuO3 | GGA | Monoclinic | C2/m | PATH 1 | Na2RuO3_2 | 0.9025 | 0.968 | 0.763
OXIDES | Na2TcO3 | GGA | Monoclinic | C2/m | PATH 1 | Na2TcO3_2 | 0.971 | 0.921 | 1.015
OXIDES | Na2WO3 | GGA | Monoclinic | C2/m | PATH 1 | Na2WO3_2 | 0.845 | 0.744 | 5.242
POST-SPINELS | NaV2O4 | GGA | Orthorhombic | Pmna | PATH 1 | NaV2O4 | 0.373 | 0.307 | 0.792
POST-SPINELS | V2O4(Mg) | GGA | Triclinic | P1 | PATH 1 | V2O4_Mg_PS | 0.275 | 0.451 | 1.111
POST-SPINELS | V2O4(Na) | GGA | Triclinic | P1 | PATH 1 | V2O4_Na_PS | 0.434 | 0.38 | 1.213
POST-SPINELS | Ti2O4(Na) | GGA | Monoclinic | Pm | PATH 1 | Ti2O4_Na_PS | 0.525 | 0.458 | 0.441
POST-SPINELS | Ti2O4(Mg) | GGA | Monoclinic | Pm | PATH 1 | Ti2O4_Mg_PS | 0.179 | 0.326 | 1.533
POST-SPINELS | NaTi2O4 | GGA | Orthorhombic | Pmna | PATH 1 | NaTi2O4_PS | 0.441 | 0.485 | 0.375
POST-SPINELS | MgTi2O4 | GGA | Orthorhombic | Pmna | PATH 1 | MgTi2O4_PS | 0.217 | 0.397 | 0.969
POST-SPINELS | MgV2O4 | GGA | Orthorhombic | Pmna | PATH 1 | MgV2O4_PS | 0.255 | 0.257 | 0.97
TAVORITE | FeSO4F(Li) | GGA | Triclinic | P-1 | 1D | FeSO4F_Li_1 | 0.208 | 0.054 | 0.684
TAVORITE | FeSO4F(Li) | GGA | Triclinic | P-1 | 2D | FeSO4F_Li_2 | 0.7 | 0.54 | 0.769
TAVORITE | FeSO4F(Li) | GGA | Triclinic | P-1 | 3D | FeSO4F_Li_3 | 0.976 | 0.683 | 0.72
TAVORITE | LiMnPO4F | GGA | Triclinic | P-1 | PATH 1 | LiMnPO4F | 0.68 | 0.157 | 0.428
TAVORITE | VPO4F(Mg) | GGA | Triclinic | P-1 | PATH 1 | VPO4F_Mg | 0.704 | 0.279 | 6.497
TAVORITE | MnPO4F(Mg) | GGA | Triclinic | P-1 | PATH 1 | MnPO4F_Mg | 1.015 | 1.472 | 1.388
TAVORITE | KTiPO4F | GGA | Orthorhombic | Pna21 | PATH 1 | KTiPO4F | 0.2 | 1.536 | 0.997
TAVORITE | TiPO4F(K) | GGA | Orthorhombic | Pna21 | PATH 1 | TiPO4F_K | 0.25 | 0.126 | 0.541
TAVORITE | RbVPO4F | GGA+U | Orthorhombic | Pna21 | PATH 1 + PATH 2 | RbVPO4F_1 | 0.2 | 1.892 | 1.342
TAVORITE | RbVPO4F | GGA+U | Orthorhombic | Pna21 | PATH 3 | RbVPO4F_2 | 1.6 | 1.839 | 2.243
TAVORITE | RbVPO4F | GGA+U | Orthorhombic | Pna21 | PATH 4 | RbVPO4F_3 | 1.6 | 1.029 | 1.015
TAVORITE | RbVPO4F | GGA+U | Orthorhombic | Pna21 | PATH 5 | RbVPO4F_4 | 0.7 | 0.539 | 1.518
TAVORITE | VPO4F(Rb) | GGA+U | Orthorhombic | Pna21 | PATH 1 + PATH 2 | VPO4F_Rb_1 | 0.5 | 0.162 | 3.308
TAVORITE | VPO4F(Rb) | GGA+U | Orthorhombic | Pna21 | PATH 3 | VPO4F_Rb_2 | 2.55 | 1.969 | 1.274
TAVORITE | VPO4F(Rb) | GGA+U | Orthorhombic | Pna21 | PATH 4 | VPO4F_Rb_3 | 1.58 | 0.657 | 29.104
TAVORITE | VPO4F(Rb) | GGA+U | Orthorhombic | Pna21 | PATH 5 | VPO4F_Rb_4 | 1.56 | 0.851 | 3.317
TAVORITE | LiMgSO4F | GGA | Triclinic | P-1 | PATH 1 | LiMgSO4F_1 | 1.325 | 0.738 | 0.52
TAVORITE | LiMgSO4F | GGA | Triclinic | P-1 | PATH 2 | LiMgSO4F_2 | 0.1824 | 0.159 | 0.469
TAVORITE | LiMgSO4F | GGA | Triclinic | P-1 | PATH 3 | LiMgSO4F_3 | 0.15 | 0.118 | 0.489
TAVORITE | LiMgSO4F | GGA | Triclinic | P-1 | PATH 4 | LiMgSO4F_4 | 0.877 | 1.799 | 1.493
TAVORITE | LiAlPO4F | GGA | Triclinic | P-1 | PATH 1 | LiAlPO4F_1 | 1.193 | 0.761 | 0.556
TAVORITE | LiAlPO4F | GGA | Triclinic | P-1 | PATH 2 | LiAlPO4F_2 | 0.5341 | 0.339 | 0.47
TAVORITE | LiAlPO4F | GGA | Triclinic | P-1 | PATH 3 | LiAlPO4F_3 | 0.0505 | 0.061 | 0.483
TAVORITE | LiAlPO4F | GGA | Triclinic | P-1 | PATH 4 | LiAlPO4F_4 | 0.886 | 0.839 | 0.736
TAVORITE | NaAlPO4F | GGA | Triclinic | P-1 | PATH 1 | NaAlPO4F_1 | 1.62 | 0.787 | 15.29
TAVORITE | NaAlPO4F | GGA | Triclinic | P-1 | PATH 2 | NaAlPO4F_2 | 1.58 | 0.469 | 15.685
TAVORITE | NaMgSO4F | GGA | Triclinic | P-1 | PATH 1 | NaMgSO4F_1 | 0.81 | 0.567 | 51.988
TAVORITE | NaMgSO4F | GGA | Triclinic | P-1 | PATH 2 | NaMgSO4F_2 | 0.681 | 0.165 | 51.979
CARBONOPHOSPHATES | Na3FePO4CO3 | GGA | Monoclinic | P21/m | ALONG B | Na3FePO4CO3_1 | 0.642 | 0.607 | 0.504
CARBONOPHOSPHATES | Na3FePO4CO3 | GGA | Monoclinic | P21/m | ALONG C | Na3FePO4CO3_2 | 0.716 | 0.453 | 0.524
RUTILE | VO2(Li) | GGA | Tetragonal | P42/mnm | PATH 1 | VO2_Li | 0.06 | 0.084 | 0.266
RUTILE | VO2(Mg) | GGA | Tetragonal | P42/mnm | PATH 1 | VO2_Mg | 0.33 | 0.443 | 0.846
RUTILE | VO2(Al) | GGA | Tetragonal | P42/mnm | PATH 1 | VO2_Al | 0.5 | 0.552 | 2.035
RUTILE | LiRuO2 | GGA | Orthorhombic | Pnnm | PATH A | LiRuO2_1 | 8.77 | 1.194 | 2.035
RUTILE | LiRuO2 | GGA | Orthorhombic | Pnnm | PATH B | LiRuO2_2 | 2.41 | 1.591 | 1.501
RUTILE | LiRuO2 | GGA | Orthorhombic | Pnnm | PATH C | LiRuO2_3 | 0.56 | 0.359 | 0.356
RUTILE | RuO2(Li) | GGA | Tetragonal | P42/mnm | PATH A | RuO2_Li_1 | 7.47 | 0.22 | 1.55
RUTILE | RuO2(Li) | GGA | Tetragonal | P42/mnm | PATH B | RuO2_Li_2 | 1.75 | 1.399 | 4.361
RUTILE | RuO2(Li) | GGA | Tetragonal | P42/mnm | PATH C | RuO2_Li_3 | 0.16 | 0.167 | 0.148
RUTILE | TiO2(Li) | GGA | Tetragonal | P42/mnm | PATH 1 | TiO2_Li | 0.03 | 0.029 | 1.076
RUTILE | LiTiO2 | GGA | Tetragonal | P42/mnm | PATH 1 | LiTiO2 | 0.43 | 0.414 | 0.395
THIOPHOSPHATE | Li4P2S7 | GGA | Triclinic | P-1 | PATH 1 | Li4P2S7 | 0.3 | 0.131 | 0.426
THIOPHOSPHATE | Li4P2O7 | GGA | Triclinic | P-1 | PATH 1 | Li4P2O7 | 0.8 | 1.864 | 0.808
ANTI-PEROVSKITE | Li3OCl | GGA | Cubic | Pm-3m | PATH 1 | Li3OCl_1 | 0.367 | 0.432 | 0.595
ANTI-PEROVSKITE | Li3OCl | GGA | Cubic | Pm-3m | PATH 2 | Li3OCl_2 | 1.201 | 2.029 | 1.9
ANTI-PEROVSKITE | Li3OBr | GGA | Cubic | Pm-3m | PATH 1 | Li3OBr_1 | 0.405 | 0.608 | 0.517
ANTI-PEROVSKITE | Li3OBr | GGA | Cubic | Pm-3m | PATH 2 | Li3OBr_2 | 1.778 | 3.209 | 2.983
ANTI-PEROVSKITE | Li3SI | GGA | Cubic | Pm-3m | PATH 1 | Li3SI | 0.27 | 0.313 | 0.313
CUBIC | Na3PSe4 | GGA | Cubic | I-43m | PATH 1 | Na3PSe4 | 0.048 | 0.133 | 0.459
CUBIC | Na3PS4 | GGA | Tetragonal | P-421c | PATH 1 | Na3PS4 | 0.058 | 0.063 | 0.347
CUBIC | Na3OCl | GGA | Cubic | Pm-3m | PATH 1 | Na3OCl | 0.428 | 0.328 | 0.36
CUBIC | Na3OBr | GGA | Cubic | Pm-3m | PATH 1 | Na3OBr | 0.315 | 0.508 | 0.446
CUBIC | Na3OI | GGA | Cubic | Pm-3m | PATH 1 | Na3OI | 0.311 | 0.587 | 0.587
SILICATES | Li2MnSiO4 | GGA | Monoclinic | Pc | HOP A | Li2MnSiO4_1 | 0.54 | 0.97 | 2.223
SILICATES | Li2MnSiO4 | GGA | Monoclinic | Pc | HOP B | Li2MnSiO4_2 | 1.06 | 0.396 | 2.397
SILICATES | Li2MnSiO4 | GGA | Monoclinic | Pc | HOP C | Li2MnSiO4_3 | 0.8 | 0.396 | 2.531
SILICATES | Li2MnSiO4 | GGA | Monoclinic | Pc | HOP D | Li2MnSiO4_4 | 0.8 | 0.685 | 2.279
SILICATES | Na2MnSiO4 | GGA | Monoclinic | Pc | HOP A | Na2MnSiO4_pn_1 | 0.24 | 0.255 | 7.969
SILICATES | Na2MnSiO4 | GGA | Monoclinic | Pc | HOP B | Na2MnSiO4_pn_2 | 0.46 | 0.436 | 7.905
SILICATES | Na2MnSiO4 | GGA | Monoclinic | Pc | HOP C | Na2MnSiO4_pn_3 | 0.54 | 0.429 | 8.005
SILICATES | Na2MnSiO4 | GGA | Monoclinic | Pc | HOP D | Na2MnSiO4_pn_4 | 0.53 | 0.472 | 8.012
PRUSSIAN BLUE ANALOGS | Li-Fe(CN)4 | GGA | Monoclinic | Cm | PATH 1 | Li-FeC4N4 | 0.17 | 0.176 | 0.697
PRUSSIAN BLUE ANALOGS | Na-Fe(CN)5 | GGA | Triclinic | P1 | PATH 1 | Na-FeC5N5 | 0.09 | 0.636 | 0.937
PRUSSIAN BLUE ANALOGS | K-Fe(CN)5 | GGA | Tetragonal | P-42m | PATH 1 | K-FeC5N5 | 0.62 | 1.959 | 1.849
GARNETS | Li7La3Zr2O12 | GGA | Tetragonal | I41/acd | PATH 1 | Li7La3Zr2O12_1 | 0.111 | 0.068 | 1.074
GARNETS | Li7La3Zr2O13 | GGA | Tetragonal | I41/acd | PATH 2 | Li7La3Zr2O12_2 | 0.111 | 0.081 | 1.054
GARNETS | Li7La3Zr2O14 | GGA | Tetragonal | I41/acd | PATH 3 | Li7La3Zr2O12_3 | 0.195 | 0.123 | 1.159
NASICON | Na4MnAl(PO4)3. | GGA | Trigonal | R32 | PATH 1 | Na4MnAlP3O12_1 | 0.256
NASICON | Na4MnAl(PO4)3. | GGA | Trigonal | R32 | PATH 2 | Na4MnAlP3O12_2 | 1.363
NASICON | Na4MnAl(PO4)3. | GGA | Trigonal | R32 | PATH 3 | Na4MnAlP3O12_3 | 0.207
OXYFLUROIDES | TiOF2_Na | GGA | Orthorhombic | Pbnm | PATH 1 | TiOF2_Na | 1.709 | 1.505 | 1.472
OXYFLUROIDES | NaTiOF2 | GGA | Monoclinic | P2/b | PATH 1 | NaTiOF2 | 1.121 | 1.114 | 0.984
OXYFLUROIDES | VOF2_Na | GGA | Orthorhombic | Pbnm | PATH 1 | VOF2_Na | 2.384 | 1.549 | 1.276
OXYFLUROIDES | NaVOF2 | GGA | Monoclinic | P2/b | PATH 1 | NaVOF2 | 1.486 | 1.3 | 1.071
OXYFLUROIDES | CrOF2_Na | GGA | Trigonal | R-3c | PATH 1 | CrOF2_Na | 2.57 | 1.562 | 1.556
OXYFLUROIDES | NaMnOF2 | GGA | Monoclinic | P2/b | PATH 1 | NaMnOF2 | 1.619 | 0.952 | 0.841
NASICON | Ca0.5V2P3O12 | SCAN | Trigonal | R-3m | PATH 1 | Ca0.5V2P3O12 | 0.851 | 1.136 | 2.212
NASICON | Ca2.5V2P3O12 | SCAN | Trigonal | R-3m | PATH 1 | Ca2.5V2P3O12 | 1.252 | 1.077 | 1.542
NASICON | Ca0.5Mn2P3O12 | SCAN | Trigonal | R-3m | PATH 1 | Ca0.5Mn2P3O12 | 1.726 | 1.701 | 3.931
NASICON | Ca2.5Mn2P3O12 | SCAN | Trigonal | R-3m | PATH 1 | Ca2.5Mn2P3O12 | 1.391 | 1.361 | 2.663
NASICON | Mn2S3O12_Ca | SCAN | Trigonal | R-3m | PATH 1 | Mn2S3O12_Ca | 0.983 | 1.277 | 3.261
NASICON | CaMn2S3O12 | SCAN | Trigonal | R-3m | PATH 1 | CaMn2S3O12 | 0.991 | 0.965 | 2.334
NASICON | Fe2S3O12_Ca | SCAN | Trigonal | R-3m | PATH 1 | Fe2S3O12_Ca | 0.832 | 1.026 | 2.718
NASICON | CaFe2S3O12 | SCAN | Trigonal | R-3m | PATH 1 | CaFe2S3O12 | 1.307 | 0.909 | 2.178
NASICON | Ca0.5Cr2P3O12 | SCAN | Trigonal | R-3m | PATH 1 | Ca0.5Cr2P3O12 | 1.435 | 1.761 | 3.868
NASICON | Ca0.5Fe2P3O12 | SCAN | Trigonal | R-3m | PATH 1 | Ca0.5Fe2P3O12 | 2.099 | 1.957 | 5.781
NASICON | Ca0.5Co2P3O12 | SCAN | Trigonal | R-3m | PATH 1 | Ca0.5Co2P3O12 | 1.371 | 1.287 | 3.186
NASICON | Ca2.5Co2P3O12 | SCAN | Trigonal | R-3m | PATH 1 | Ca2.5Co2P3O12 | 1.333 | 1.172 | 1.582
NASICON | V2S3O12_Ca | SCAN | Trigonal | R-3m | PATH 1 | V2S3O12_Ca | 1.435 | 3.111 | 4.695
NASICON | CaV2S3O12 | SCAN | Trigonal | R-3m | PATH 1 | CaV2S3O12 | 1.278 | 0.8 | 2.105
NASICON | CaCr2S3O12 | SCAN | Trigonal | R-3m | PATH 1 | CaCr2S3O12 | 1.239 | 0.852 | 2.469
NASICON | Co2S3O12_Ca | SCAN | Trigonal | R-3m | PATH 1 | Co2S3O12_Ca | 1.385 | 1.617 | 4.808
NASICON | CaCo2S3O12 | SCAN | Trigonal | R-3m | PATH 1 | CaCo2S3O12 | 1.341 | 1.007 | 2.226
NASICON | Ni2S3O12_Ca | SCAN | Trigonal | R-3m | PATH 1 | Ni2S3O12_Ca | 1.948 | 2.32 | 6.726
NASICON | CaNi2S3O12 | SCAN | Trigonal | R-3m | PATH 1 | CaNi2S3O12 | 1.31 | 1.051 | 2.365
PEROVSKITE | CoF3_Ca | GGA | Triclinic | P1 | PATH 1 | CoF3_Ca | 1.666 | 1.926 | 1.677
PEROVSKITE | Ca0.5MnF3 | GGA | Monoclinic | Pm | PATH 1 | Ca0.5MnF3 | 1.98 | 2.146 | 2.592
PEROVSKITE | Ca0.5NiF3 | GGA | Monoclinic | Pm | PATH 1 | Ca0.5NiF3 | 2.12 | 2.141 | 1.838
PEROVSKITE | NiF3_Ca | GGA | Triclinic | P1 | PATH 1 | NiF3_Ca | 2.445 | 1.967 | 1.922
PEROVSKITE | Ca0.5VF3 | GGA | Monoclinic | Pm | PATH 1 | Ca0.5VF3 | 1.832 | 2.337 | 2.256
PEROVSKITE | VF3_Ca | GGA | Tetragonal | P4mm | PATH 1 | VF3_Ca | 2.875 | 2.916 | 2.883
WEBERITE | Ca1.5Cr2F7 | GGA | Orthorhombic | Imma | PATH 1 | Ca1.5Cr2F7_1 | 0.842 | 0.7 | 3.74
WEBERITE | Ca1.5Cr2F7 | GGA | Orthorhombic | Imma | PATH 2 | Ca1.5Cr2F7_2 | 0.877 | 1.489 | 3.766
WEBERITE | Ca1.5Cr2F7 | GGA | Orthorhombic | Imma | PATH 3 | Ca1.5Cr2F7_3 | 1.238 | 1.1 | 2.915
WEBERITE | Cr2F7 | GGA | Orthorhombic | Imma | PATH 1 | Cr2F7_Ca_1 | 1.376 | 0.968 | 0.854
WEBERITE | Cr2F7 | GGA | Orthorhombic | Imma | PATH 2 | Cr2F7_Ca_2 | 1.052 | 0.824 | 1.135
WEBERITE | Cr2F7 | GGA | Orthorhombic | Imma | PATH 3 | Cr2F7_Ca_3 | 1.992 | 0.749 | 1.239
WEBERITE | Ca1.5Mn2F7 | GGA | Orthorhombic | Imma | PATH 1 | Ca1.5Mn2F7_1 | 1.045 | 1.036 | 3.552
WEBERITE | Ca1.5Mn2F7 | GGA | Orthorhombic | Imma | PATH 2 | Ca1.5Mn2F7_2 | 1.02 | 0.78 | 3.514
WEBERITE | Ca1.5Mn2F7 | GGA | Orthorhombic | Imma | PATH 3 | Ca1.5Mn2F7_3 | 0.704 | 0.803 | 3.726
WEBERITE | Mn2F7_Ca | GGA | Orthorhombic | Imma | PATH 1 | Mn2F7_Ca_1 | 1.025 | 1.007 | 1.272
WEBERITE | Mn2F7_Ca | GGA | Orthorhombic | Imma | PATH 2 | Mn2F7_Ca_2 | 1.051 | 0.988 | 1.342
WEBERITE | Mn2F7_Ca | GGA | Orthorhombic | Imma | PATH 3 | Mn2F7_Ca_3 | 1.81 | 0.611 | 1.569
WEBERITE | Ca1.5Ni2F7 | GGA | Orthorhombic | Imma | PATH 1 | Ca1.5Ni2F7_1 | 2.188 | 1.125 | 2.014
WEBERITE | Ca1.5Ni2F7 | GGA | Orthorhombic | Imma | PATH 2 | Ca1.5Ni2F7_2 | 2.182 | 1.129 | 2.041
WEBERITE | Ca1.5Ni2F7 | GGA | Orthorhombic | Imma | PATH 3 | Ca1.5Ni2F7_3 | 2.19 | 0.789 | 2.006
WEBERITE | Ni2F7_Ca | GGA | Orthorhombic | Imma | PATH 1 | Ni2F7_Ca_1 | 1.822 | 1.007 | 0.802
WEBERITE | Ni2F7_Ca | GGA | Orthorhombic | Imma | PATH 2 | Ni2F7_Ca_2 | 1.769 | 0.992 | 0.779
WEBERITE | Ni2F7_Ca | GGA | Orthorhombic | Imma | PATH 3 | Ni2F7_Ca_3 | 2.173 | 0.865 | 0.821
WEBERITE | Ca1.5Ti2F7 | GGA | Orthorhombic | Imma | PATH 1 | Ca1.5Ti2F7_1 | 1.024 | 0.655 | 2.111
WEBERITE | Ca1.5Ti2F7 | GGA | Orthorhombic | Imma | PATH 2 | Ca1.5Ti2F7_2 | 1.334 | 1.001 | 2.965
WEBERITE | Ca1.5Ti2F7 | GGA | Orthorhombic | Imma | PATH 3 | Ca1.5Ti2F7_3 | 1.929 | 1.126 | 3.604
WEBERITE | Ti2F7_Ca | GGA | Orthorhombic | Imma | PATH 1 | Ti2F7_Ca_1 | 1.267 | 0.83 | 1.361
WEBERITE | Ti2F7_Ca | GGA | Orthorhombic | Imma | PATH 2 | Ti2F7_Ca_2 | 0.641 | 0.623 | 1.476
WEBERITE | Ti2F7_Ca | GGA | Orthorhombic | Imma | PATH 3 | Ti2F7_Ca_3 | 0.88 | 0.616 | 3.004
WEBERITE | Ca1.5V2F7 | GGA | Orthorhombic | Imma | PATH 1 | Ca1.5V2F7_1 | 1.374 | 1.086 | 1.766
WEBERITE | Ca1.5V2F7 | GGA | Orthorhombic | Imma | PATH 2 | Ca1.5V2F7_2 | 1.322 | 1.076 | 2.199
WEBERITE | Ca1.5V2F7 | GGA | Orthorhombic | Imma | PATH 3 | Ca1.5V2F7_3 | 3.05 | 0.624 | 2.061
WEBERITE | V2F7_Ca | GGA | Orthorhombic | Imma | PATH 1 | V2F7_Ca_1 | 1.353 | 0.94 | 1.163
WEBERITE | V2F7_Ca | GGA | Orthorhombic | Imma | PATH 2 | V2F7_Ca_2 | 1.183 | 0.73 | 1.263
GARNETS | Ca3Cr2(SiO4)3 | GGA | Cubic | Ia-3d | PATH 1 | Ca3Cr2Si3O12 | 2.07 | 2.236 | 1.843
GARNETS | Ca3Mn2(SiO4)3 | GGA | Cubic | Ia-3d | PATH 1 | Ca3Mn2Si3O12 | 2.09 | 1.722 | 1.505
OXIDES | Ca4Mn2O7 | GGA | Orthorhombic | Cmce | PATH 1 | Ca4Mn2O7 | 1.6 | 0.943 | 0.807
OXIDES | Ca3Mn2O7 | GGA | Orthorhombic | Cmc21 | PATH 1 | Ca3Mn2O7 | 1.76 | 1.328 | 1.253
OXIDES | CaCu2O3 | GGA | Orthorhombic | Pmm2 | PATH 1 | CaCu2O3 | 4.14 | 3.293 | 1.862
OXIDES | CaV4O9 | GGA | Tetragonal | P4/n | PATH 1 | CaV4O9 | 3.74 | 2.905 | 2.905
OXIDES | Ca2Co2O5 | GGA | Orthorhombic | Pmna | PATH 1 | Ca2Co2O5_1 | 2.3 | 1.398 | 0.895
OXIDES | Ca2Co2O5 | GGA | Orthorhombic | Pmna | PATH 3 | Ca2Co2O5_2 | 2 | 1.627 | 1.445
OXIDES | Ca2Co2O5 | GGA | Orthorhombic | Pmna | PATH 4 | Ca2Co2O5_3 | 1.3 | 1.421 | 1.226
SULPHIDES | TiS2(Ca) | GGA | Triclinic | P1 | PATH 1 | TiS2_Ca | 0.72 | 0.632 | 1.983
LAYERED | CaTi2O4 | GGA | Triclinic | P1 | PATH 1 | CaTi2O4_P1 | 0.322 | 0.351 | 1.216
LAYERED | CaV2O4 | GGA | Triclinic | P1 | PATH 1 | CaV2O4_P1 | 0.236 | 0.359 | 1.932
LAYERED | CaCr2O4 | GGA | Triclinic | P1 | PATH 1 | CaCr2O4_P1 | 0.277 | 0.46 | 1.319
LAYERED | CaCo2O4 | GGA | Triclinic | P1 | PATH 1 | CaCo2O4_P1 | 0.268 | 0.283 | 1.114
LAYERED | CaMn2O4 | GGA | Triclinic | P1 | PATH 1 | CaMn2O4_P1 | 0.803 | 0.201 | 1.471
LAYERED | CaNi2O4 | GGA | Triclinic | P1 | PATH 1 | CaNi2O4_P1 | 0.391 | 0.379 | 0.528
LAYERED | CaTi2O4 | GGA | Monoclinic | P21m | PATH 1 | CaTi2O4_P21m | 0.277 | 0.286 | 0.998
LAYERED | CaV2O4 | GGA | Monoclinic | P21m | PATH 1 | CaV2O4_P21m | 0.243 | 0.263 | 0.974
LAYERED | CaCr2O4 | GGA | Monoclinic | P21m | PATH 1 | CaCr2O4_P21m | 0.311 | 0.378 | 1.111
LAYERED | CaCo2O4 | GGA | Monoclinic | P21m | PATH 1 | CaCo2O4_P21m | 0.238 | 0.23 | 1.15
LAYERED | CaNi2O4 | GGA | Monoclinic | P21m | PATH 1 | CaNi2O4_P21m | 0.277 | 0.087 | 1.08
LAYERED | CaTi2O4 | GGA | Orthorhombic | Pmmn | PATH 1 | CaTi2O4_Pmmn | 0.357 | 0.996 | 0.935
LAYERED | CaV2O4 | GGA | Orthorhombic | Pmmn | PATH 1 | CaV2O4_Pmmn | 0.507 | 1.098 | 0.945
LAYERED | CaCr2O4 | GGA | Orthorhombic | Pmmn | PATH 1 | CaCr2O4_Pmmn | 0.435 | 0.706 | 5.135
LAYERED | CaNi2O4 | GGA | Orthorhombic | Pmmn | PATH 1 | CaNi2O4_Pmmn | 0.498 | 0.768 | 0.605
LAYERED | Ti2O4(Ca) | GGA | Triclinic | P1 | PATH 1 | Ti2O4_Ca_P1 | 0.321 | 0.305 | 3.03
LAYERED | V2O4(Ca) | GGA | Triclinic | P1 | PATH 1 | V2O4_Ca_P1 | 0.212 | 0.078 | 3.261
LAYERED | Cr2O4(Ca) | GGA | Triclinic | P1 | PATH 1 | Cr2O4_Ca_P1 | 0.31 | 0.381 | 2.7
LAYERED | Co2O4(Ca) | GGA | Triclinic | P1 | PATH 1 | Co2O4_Ca_P1 | 0.262 | 0.157 | 0.441
LAYERED | Mn2O4(Ca) | GGA | Triclinic | P1 | PATH 1 | Mn2O4_Ca_P1 | 0.266 | 0.228 | 1.058
LAYERED | Ni2O4(Ca) | GGA | Triclinic | P1 | PATH 1 | Ni2O4_Ca_P1 | 0.313 | 0.23 | 0.393
LAYERED | Ti2O4(Ca) | GGA | Monoclinic | P21m | PATH 1 | Ti2O4_Ca_P21m | 0.312 | 0.293 | 2.635
LAYERED | V2O4(Ca) | GGA | Monoclinic | P21m | PATH 1 | V2O4_Ca_P21m | 0.215 | 0.285 | 15.296
LAYERED | Cr2O4(Ca) | GGA | Monoclinic | P21m | PATH 1 | Cr2O4_Ca_P21m | 0.326 | 1.144 | 2.813
LAYERED | Co2O4(Ca) | GGA | Monoclinic | P21m | PATH 1 | Co2O4_Ca_P21m | 0.274 | 0.239 | 0.638
LAYERED | Ni2O4(Ca) | GGA | Monoclinic | P21m | PATH 1 | Ni2O4_Ca_P21m | 0.314 | 0.228 | 0.401
ANTI-PEROVSKITE | Li3SeCl | GGA | Cubic | Pm-3m | PATH 1 | Li3SeCl | 0.1 | 1.395 | 4.702
ANTI-PEROVSKITE | Li3OI | GGA | Cubic | Pm-3m | PATH 1 | Li3OI | 0.297 | 4.222 | 3.93
ANTI-PEROVSKITE | Na3SI | GGA | Cubic | Pm-3m | PATH 1 | Na3SI | 0.27 | 0.319 | 0.947
ANTI-PEROVSKITE | Na3SeCl | GGA | Cubic | Pm-3m | PATH 1 | Na3SeCl | 0.095 | 0.714 | 2.4
SPINELS | Mg0.148Ti2S4 | GGA | Cubic | Fd-3m | PATH 1 | Mg0.148Ti2S4 | 0.616 | 0.725 | 0.712
LAYERED | e-MgV2O5 | GGA | Triclinic | P1 | PATH 1 | e-MgV2O5 | 0.914 | 0.578 | 2.812
SULPHIDES | MgCr3GaS4 | GGA | Monoclinic | Cm | PATH 1 | MgCr3GaS4 | 0.458 | 0.491 | 0.439
SULPHIDES | MgCr3InS4 | GGA | Monoclinic | Cm | PATH 1 | MgCr3InS4 | 0.593 | 0.493 | 0.425
NASICON | MgxTi2P3O12 | GGA | Triclinic | P-1 | PATH 1 | MgxTi2P3O12_1 | 1.106 | 0.83 | 2.98
NASICON | MgxTi2P3O12 | GGA | Triclinic | P-1 | PATH 2 | MgxTi2P3O12_2 | 3.053 | 3.834 | 3.682
LAYERED | Mg2RuO4 | GGA | Orthorhombic | Pbca | PATH 1 | Mg2RuO4_pbca | 0.68 | 0.651 | 0.498
LAYERED | MgV4O9 | GGA | Tetragonal | P4/n | PATH 1 | MgV4O9 | 3.23 | 2.902 | 1.916
LAYERED | Mg(PRu)2 | GGA | Tetragonal | I4/mmm | PATH 1 | MgP2Ru2 | 2.62 | 1.877 | 1.674
LAYERED | Ca2RuO4 | GGA | Orthorhombic | Pbca | PATH 1 | Ca2RuO4_pbca | 1.49 | 1.38 | 1.237
LAYERED | Ca2RuO4 | GGA | Orthorhombic | Cmce | PATH 1 | Ca2RuO4_cmce | 1.56 | 1.125 | 1.022
LAYERED | Ca3(GaN2)2 | GGA | Monoclinic | C12/c | PATH 1 | Ca3Ga2N4 | 0.82 | 1.22 | 0.977
LAYERED | Ca3Ru2O7 | GGA | Orthorhombic | Cmc21 | PATH 1 | Ca3Ru2O7 | 1.38 | 0.943 | 1.014
LAYERED | Mg2RuO4 | GGA | Orthorhombic | Bmab | PATH 1 | Mg2RuO4_bmab | 1.22 | 1.881 | 11.809
LAYERED | Mg3Ru2O7 | GGA | Orthorhombic | Cmc21 | PATH 1 | Mg3Ru2O7 | 0.71 | 0.265 | 0.889
LAYERED | Mg4Mn2O7 | GGA | Orthorhombic | Cmca | PATH 1 | Mg4Mn2O7 | 0.58 | 0.211 | 10.339
LAYERED | a-Mg0.25V2O5 | GGA | Orthorhombic | Pmmn | PATH 1 | a-Mg0.25V2O5 | 0.974 | 0.829 | 2.648
NASICON | CaNaV2P2SO12 | GGA | Triclinic | P1 | PATH 1 | CaNaV2P2SO12_1 | 0.935 | 0.665 | 2.107
NASICON | CaNaV2P2SO12 | GGA | Triclinic | P1 | PATH 2 | CaNaV2P2SO12_2 | 0.516 | 0.543 | 1.933
NASICON | CaNaV2P2SO12 | GGA | Triclinic | P1 | PATH 3 | CaNaV2P2SO12_3 | 0.598 | 0.474 | 1.193
NASICON | CaNaV2P2SiO12 | GGA | Triclinic | P1 | PATH 1 | CaNaV2P2SiO12 | 1.054 | 0.768 | 2.092
NASICON | CaNaV2PS2O12 | GGA | Triclinic | P1 | PATH 1 | CaNaV2PS2O12_1 | 1.102 | 0.755 | 1.936
NASICON | CaNaV2PS2O12 | GGA | Triclinic | P1 | PATH 2 | CaNaV2PS2O12_2 | 1.102 | 0.872 | 2.399
NASICON | CaNaV2PS2O12 | GGA | Triclinic | P1 | PATH 3 | CaNaV2PS2O12_3 | 0.354 | 0.321 | 1.452
NASICON | CaNaV2PSi2O12 | GGA | Triclinic | P1 | PATH 1 | CaNaV2PSi2O12_1 | 0.957 | 0.839 | 2.283
NASICON | CaNaV2PSi2O12 | GGA | Triclinic | P1 | PATH 2 | CaNaV2PSi2O12_2 | 0.954 | 0.914 | 2.276
NASICON | CaNaV2PSi2O12 | GGA | Triclinic | P1 | PATH 3 | CaNaV2PSi2O12_3 | 0.932 | 0.952 | 2.281
SULPHIDES | TiS2(Mg) | GGA | Triclinic | P1 | PATH 1 | TiS2_Mg | 1.14 | 0.468 | 0.711
SULPHIDES | TiS2(Sr) | GGA | Triclinic | P1 | PATH 1 | TiS2_Sr | 0.5 | 0.11 | 0.625
SPINELS | NaMn2O4 | GGA+U | Cubic | Fd-3m | PATH 1 | NaMn2O4 | 0.81 | 0.706 | 1.412
TAVORITE | VPO4F(K) | GGA | Orthorhombic | Pna21 | PATH 1 | VPO4F_K_1 | 0.42 | 0.08 | 0.626
TAVORITE | VPO4F(K) | GGA | Orthorhombic | Pna21 | PATH 2 | VPO4F_K_2 | 1.02 | 1.207 | 1.13
TAVORITE | VPO4F(K) | GGA | Orthorhombic | Pna21 | PATH 3 | VPO4F_K_3 | 0.2 | 0.424 | 0.655
TAVORITE | VPO4F(Na) | GGA | Orthorhombic | Pna21 | PATH 1 | VPO4F_Na_1 | 0.22 | 0.497 | 0.806
TAVORITE | VPO4F(Na) | GGA | Orthorhombic | Pna21 | PATH 2 | VPO4F_Na_2 | 0.3 | 0.043 | 0.826
SPINELS | KMn2O4 | GGA | Cubic | Fd-3m | PATH 1 | KMn2O4 | 0.4 | 0.493 | 2.659
SPINELS | Mn2O4(K) | GGA | Cubic | Fd-3m | PATH 1 | Mn2O4_K | 0.4 | 0.605 | 1.738
OLIVINE | KMnPO4 | GGA+U | Orthorhombic | Pnma | PATH 1 | KMnPO4 | 0.31 | 0.711 | 2.41
OLIVINE | MnPO4(K) | GGA+U | Orthorhombic | Pnma | PATH 1 | MnPO4_K | 0.22 | 1.591 | 1.156
PYROPHOSPHATE | KVP2O7 | GGA | Monoclinic | P21/c | PATH 1 | KVP2O7 | 0.88 | 0.582 | 0.533
TAVORITE | LiVPO4F | GGA | Triclinic | P-1 | PATH 1 | LiVPO4F_P-1 | 0.33 | 0.705 | 0.579

## TRAINING-PREDICTIONS
jid | FORMULA | CLASS | SYS_NAME | TARGET | MODEL-3 | ERROR-MODEL-3 | MODEL-4 | ERROR-MODEL-4 | MODEL-2 | ERROR-MODEL-2 | MODEL-1 | ERROR-MODEL-1
83 | Al11 Fe16 O32 | SPINEL | AlFe2O4_1 | 1 | 0.9831094 | -0.01703019 | 0.9230746 | -0.07706498 | 1.050506 | 0.05036597 | 1.034755 | 0.03461528
382 | Sc16 Al11 S32 | SPINEL CHALCOGENIDES | AlSc2S4 | 0.88 | 0.8796218 | -0.0004102873 | 0.8300696 | -0.04996248 | 0.8289497 | -0.05108247 | 0.8288325 | -0.05119962
232 | Sc16 Al11 Se32 | SPINEL CHALCOGENIDES | AlSc2Se4 | 0.68 | 0.6622504 | -0.01760261 | 0.6336356 | -0.04621734 | 0.7204223 | 0.04056928 | 0.6863862 | 0.006533218
370 | Ca5 Co4 P6 O24 | NASICON | Ca0.5Co2P3O12 | 1.371 | 1.364608 | -0.00686401 | 1.220857 | -0.1506149 | 1.41143 | 0.03995791 | 1.500297 | 0.128825
330 | Ca5 Cr4 P6 O24 | NASICON | Ca0.5Cr2P3O12 | 1.435 | 1.425636 | -0.00989318 | 1.2814 | -0.1541289 | 1.452403 | 0.01687382 | 1.544466 | 0.1089369
188 | Ca5 Fe4 P6 O24 | NASICON | Ca0.5Fe2P3O12 | 2.099 | 2.077593 | -0.0225305 | 1.621829 | -0.4782951 | 2.049342 | -0.05078227 | 1.860576 | -0.2395476
497 | Ca5 Mn4 P6 O24 | NASICON | Ca0.5Mn2P3O12 | 1.726 | 1.702079 | -0.02471112 | 1.455423 | -0.2713665 | 1.664844 | -0.0619458 | 1.59377 | -0.1330196
170 | Ca11 Ni16 F48 | PEROVSKITE | Ca0.5NiF3 | 2.12 | 2.101905 | -0.01923748 | 1.882989 | -0.2381534 | 2.131239 | 0.01009636 | 2.207322 | 0.08617969
404 | Ca5 V4 P6 O24 | NASICON | Ca0.5V2P3O12 | 0.851 | 0.7906308 | -0.06037526 | 0.7893409 | -0.06166522 | 0.90413 | 0.05312397 | 1.129848 | 0.2788419
357 | Ca7 V8 F24 | PEROVSKITE | Ca0.5VF3 | 1.832 | 1.951125 | 0.1182402 | 1.703469 | -0.1294157 | 1.849288 | 0.01640286 | 2.003438 | 0.170553
243 | Ca13 Cr12 F42 | WEBERITE | Ca1.5Cr2F7_1 | 0.842 | 0.8740151 | 0.03201705 | 0.8501306 | 0.008132527 | 0.9099418 | 0.06794374 | 0.9388047 | 0.09680663
394 | Ca12 Cr12 F42 | WEBERITE | Ca1.5Cr2F7_2 | 0.877 | 0.8697263 | -0.007303062 | 0.8101661 | -0.06686324 | 1.036644 | 0.1596151 | 1.003775 | 0.1267461
442 | Ca12 Cr12 F42 | WEBERITE | Ca1.5Cr2F7_3 | 1.238 | 1.219233 | -0.01912007 | 1.134581 | -0.1037724 | 1.088648 | -0.1497052 | 1.027818 | -0.2105349
377 | Ca12 Mn12 F42 | WEBERITE | Ca1.5Mn2F7_2 | 1.02 | 1.064351 | 0.0441931 | 0.9802612 | -0.03989619 | 0.9844344 | -0.03572298 | 1.091031 | 0.07087354
259 | Ca12 Mn12 F42 | WEBERITE | Ca1.5Mn2F7_3 | 0.704 | 0.7510952 | 0.0472207 | 0.7767038 | 0.07282927 | 1.009482 | 0.3056078 | 1.079885 | 0.3760104
209 | Ca12 Ni12 F42 | WEBERITE | Ca1.5Ni2F7_1 | 2.188 | 2.184645 | -0.004558399 | 2.015685 | -0.1735183 | 2.186031 | -0.00317247 | 2.190491 | 0.001287345
298 | Ca12 Ni12 F42 | WEBERITE | Ca1.5Ni2F7_2 | 2.182 | 2.186305 | 0.003106835 | 2.016114 | -0.167084 | 2.178931 | -0.004266831 | 2.190351 | 0.007152702
22 | Ca13 Ti12 F42 | WEBERITE | Ca1.5Ti2F7_1 | 1.024 | 1.039838 | 0.01567669 | 1.066661 | 0.04250017 | 1.212685 | 0.1885235 | 1.495231 | 0.4710695
113 | Ca12 Ti12 F42 | WEBERITE | Ca1.5Ti2F7_2 | 1.334 | 1.369967 | 0.03552816 | 1.389831 | 0.05539245 | 1.301163 | -0.03327616 | 1.476214 | 0.1417748
32 | Ca12 Ti12 F42 | WEBERITE | Ca1.5Ti2F7_3 | 1.929 | 2.031226 | 0.1012542 | 1.785624 | -0.1443482 | 1.5858 | -0.344172 | 1.502005 | -0.4279668
262 | Ca13 V12 F42 | WEBERITE | Ca1.5V2F7_1 | 1.374 | 1.52404 | 0.1495658 | 1.36944 | -0.005034322 | 1.645244 | 0.270769 | 1.821137 | 0.4466622
70 | Ca12 V12 F42 | WEBERITE | Ca1.5V2F7_2 | 1.322 | 1.699447 | 0.3770185 | 1.333816 | 0.01138841 | 1.391451 | 0.06902293 | 1.7318 | 0.4093723
219 | Ca12 V12 F42 | WEBERITE | Ca1.5V2F7_3 | 3.05 | 2.169074 | -0.8829014 | 2.352336 | -0.69964 | 2.288425 | -0.7635508 | 1.755234 | -1.296742
73 | Ca8 Co4 P6 O24 | NASICON | Ca2.5Co2P3O12 | 1.333 | 1.27305 | -0.06038781 | 1.109672 | -0.2237653 | 1.333562 | 0.0001242106 | 1.422256 | 0.08881818
360 | Ca8 Mn4 P6 O24 | NASICON | Ca2.5Mn2P3O12 | 1.391 | 1.370402 | -0.02108809 | 1.290829 | -0.1006611 | 1.427512 | 0.03602213 | 1.584956 | 0.1934663
505 | Ca8 V4 P6 O24 | NASICON | Ca2.5V2P3O12 | 1.252 | 0.9778149 | -0.2745505 | 0.9183599 | -0.3340055 | 1.380372 | 0.1280068 | 1.366771 | 0.1144058
393 | Ca35 Co32 O80 | OXIDES | Ca2Co2O5_1 | 2.3 | 2.304202 | 0.002898422 | 2.014763 | -0.2865406 | 1.878547 | -0.4227573 | 1.964979 | -0.3363247
161 | Ca35 Co32 O80 | OXIDES | Ca2Co2O5_2 | 2 | 1.997657 | -0.003378268 | 1.672576 | -0.3284592 | 1.878291 | -0.1227444 | 1.964935 | -0.03610084
410 | Ca35 Co32 O80 | OXIDES | Ca2Co2O5_3 | 1.3 | 1.38641 | 0.08600161 | 1.237018 | -0.06339031 | 1.8788 | 0.5783916 | 1.964921 | 0.6645127
100 | Ca67 Fe64 O160 | OXIDES | Ca2Fe2O5_1 | 2.3 | 2.075611 | -0.2256931 | 1.861457 | -0.4398471 | 1.957223 | -0.3440807 | 1.735743 | -0.5655613
214 | Ca67 Fe64 O160 | OXIDES | Ca2Fe2O5_2 | 1 | 1.650535 | 0.6503954 | 0.9934605 | -0.006679132 | 1.953351 | 0.9532115 | 1.735972 | 0.7358321
475 | Ca35 Fe16 Si32 O112 | ORTHOSILICATE | Ca2FeSi2O7_1 | 1.869 | 1.850855 | -0.0190628 | 1.505418 | -0.3644999 | 1.87557 | 0.005651714 | 1.839361 | -0.03055712
402 | Ca35 Fe16 Si32 O112 | OXIDES | Ca2FeSi2O7_2 | 1.04 | 1.131614 | 0.0914389 | 1.034145 | -0.006030361 | 1.875951 | 0.8357751 | 1.83934 | 0.7991641
474 | Ca35 Mn32 O80 | OXIDES | Ca2Mn2O5_1 | 2.6 | 2.573384 | -0.02818836 | 2.256866 | -0.3447067 | 2.448613 | -0.1529594 | 2.093056 | -0.508517
37 | Ca35 Mn32 O80 | OXIDES | Ca2Mn2O5_2 | 2.2 | 2.290747 | 0.08953272 | 1.972044 | -0.2291703 | 1.897863 | -0.3033515 | 2.092982 | -0.1082323
471 | Ca35 Mn32 O80 | OXIDES | Ca2Mn2O5_3 | 1.8 | 1.851492 | 0.05063584 | 1.708783 | -0.09207355 | 1.956672 | 0.1558158 | 2.092838 | 0.2919813
351 | Ca35 Ru16 O64 | LAYERED | Ca2RuO4_cmce | 1.56 | 1.529165 | -0.03147628 | 1.467692 | -0.0929493 | 1.507084 | -0.05355727 | 1.54097 | -0.0196713
140 | Ca67 Ru32 O128 | LAYERED | Ca2RuO4_pbca | 1.49 | 1.507495 | 0.01691644 | 1.372704 | -0.1178751 | 1.49018 | -0.00039852 | 1.531072 | 0.04049319
431 | Ca35 V32 O96 | OXIDES | Ca2V2O6 | 3.255 | 3.252253 | -0.004905928 | 2.419249 | -0.8379104 | 3.05515 | -0.202009 | 3.022967 | -0.2341923
552 | Ca21 Co12 O36 | LAYERED | Ca3Co2O6_1 | 1.36 | 1.215246 | -0.1452158 | 1.04653 | -0.3139318 | 1.311346 | -0.04911654 | 1.299278 | -0.06118459
308 | Ca21 Co12 O36 | LAYERED | Ca3Co2O6_2 | 1.3 | 1.281058 | -0.01935045 | 1.141655 | -0.1587532 | 1.310471 | 0.01006237 | 1.299593 | -0.0008153447
325 | Ca27 Cr16 Si24 O96 | GARNETS | Ca3Cr2Si3O12 | 2.07 | 2.068102 | -0.002996222 | 1.842481 | -0.2286174 | 2.106096 | 0.03499811 | 2.111727 | 0.04062864
363 | Ca27 Ga16 N32 | LAYERED | Ca3Ga2N4 | 0.82 | 0.835013 | 0.01503445 | 0.9624481 | 0.1424696 | 0.8408786 | 0.02090007 | 0.8916371 | 0.07165855
346 | Ca51 Mn32 O112 | OXIDES | Ca3Mn2O7 | 1.76 | 1.764003 | 0.003182669 | 1.64181 | -0.1190105 | 1.755549 | -0.005271238 | 1.763908 | 0.003088007
234 | Ca27 Mn16 Si24 O96 | GARNETS | Ca3Mn2Si3O12 | 2.09 | 2.039126 | -0.05199012 | 1.704534 | -0.3865814 | 2.102227 | 0.01111071 | 2.06117 | -0.02994601
128 | Ca51 Mn16 N48 | NITRIDES | Ca3MnN3_1 | 2.2 | 2.161241 | -0.03997373 | 1.994506 | -0.2067083 | 2.162836 | -0.03837886 | 2.1429 | -0.05831454
180 | Ca51 Mn16 N48 | NITRIDES | Ca3MnN3_3 | 2.1 | 2.068386 | -0.03273931 | 1.944227 | -0.1568979 | 2.160308 | 0.05918362 | 2.14286 | 0.04173529
477 | Ca51 Ru32 O112 | LAYERED | Ca3Ru2O7 | 1.38 | 1.46706 | 0.08658004 | 1.368044 | -0.01243597 | 1.468231 | 0.08775076 | 1.525257 | 0.1447768
451 | Ca35 Mn16 O56 | OXIDES | Ca4Mn2O7 | 1.6 | 1.621208 | 0.02053084 | 1.520695 | -0.07998171 | 1.690319 | 0.08964163 | 1.694832 | 0.09415453
253 | Ca11 Co16 O32 | SPINEL | CaCo2O4 | 0.76 | 0.7144826 | -0.045442 | 0.6764038 | -0.0835208 | 0.7624198 | 0.002495195 | 0.7463854 | -0.01353922
111 | Ca19 Co32 O64 | LAYERED | CaCo2O4_P1 | 0.268 | 0.2748178 | 0.007333919 | 0.3690359 | 0.101552 | 0.2617406 | -0.005743238 | 0.2677932 | 0.0003093498
502 | Ca19 Co32 O64 | LAYERED | CaCo2O4_P21m | 0.238 | 0.2609742 | 0.02351713 | 0.3672642 | 0.1298072 | 0.2622283 | 0.02477126 | 0.2682017 | 0.03074461
292 | Ca6 Co4 S6 O24 | NASICON | CaCo2S3O12 | 1.341 | 1.326462 | -0.0149832 | 1.177742 | -0.1637033 | 1.341431 | -1.35978e-05 | 1.331866 | -0.009579385
173 | Ca11 Cr16 O32 | SPINEL | CaCr2O4 | 0.367 | 0.4107011 | 0.04412851 | 0.4067972 | 0.04022463 | 0.4189066 | 0.05233399 | 0.4195033 | 0.05293073
45 | Ca19 Cr32 O64 | LAYERED | CaCr2O4_P1 | 0.277 | 0.2727067 | -0.003785417 | 0.3568669 | 0.08037474 | 0.3348466 | 0.05835441 | 0.3342216 | 0.05772944
369 | Ca19 Cr32 O64 | LAYERED | CaCr2O4_P21m | 0.311 | 0.2847136 | -0.02580888 | 0.3598014 | 0.04927893 | 0.3323038 | 0.02178131 | 0.336893 | 0.02637057
274 | Ca19 Cr32 O64 | LAYERED | CaCr2O4_Pmmn | 0.435 | 0.3797912 | -0.05484226 | 0.4971219 | 0.06248841 | 0.3814101 | -0.05322334 | 0.3618089 | -0.07282456
555 | Ca19 Cu32 O48 | OXIDES | CaCu2O3 | 4.14 | 1.81622 | -2.326732 | 1.920369 | -2.222583 | 1.590604 | -2.552348 | 1.641446 | -2.501506
307 | Ca11 Cu16 S16 | SULPHIDES | CaCu2S2_1 | 1.6201 | 1.636218 | 0.01542278 | 1.561963 | -0.05883191 | 1.693565 | 0.07276991 | 1.679424 | 0.05862925
189 | Ca11 Cu16 S16 | SULPHIDES | CaCu2S2_2 | 1.798 | 1.76054 | -0.03831466 | 1.726416 | -0.07243833 | 1.693557 | -0.1052974 | 1.679369 | -0.1194849
548 | Ca6 Fe4 S6 O24 | NASICON | CaFe2S3O12 | 1.307 | 0.9095728 | -0.3978417 | 0.9447176 | -0.3626969 | 1.170757 | -0.1366576 | 1.198983 | -0.1084317
489 | Ca131 Fe128 S128 O128 | OXIDES | CaFeSO | 1.1 | 1.120687 | 0.02045841 | 1.032546 | -0.06768276 | 1.162506 | 0.06227712 | 1.169924 | 0.06969471
202 | Ca19 Mn32 O64 | LAYERED | CaMn2O4_P1 | 0.803 | 0.8718672 | 0.06890395 | 0.6937732 | -0.10919 | 0.753245 | -0.04971825 | 0.7800279 | -0.0229353
206 | Ca35 Mn64 O128 | POST-SPINEL(CF) | CaMn2O4_pnma | 1.3 | 1.269466 | -0.03094257 | 1.111664 | -0.1887439 | 1.214392 | -0.08601651 | 1.296203 | -0.004204857
544 | Ca19 Mn16 P32 O112 | PYROPHOSPHATE | CaMnP2O7_2 | 2.2 | 1.274078 | -0.9271365 | 1.281817 | -0.9193978 | 1.556353 | -0.6448617 | 1.379031 | -0.8221832
187 | Ca35 Mo32 O96 | OXIDES | CaMoO3 | 2.072 | 2.100268 | 0.02716787 | 1.755513 | -0.3175872 | 2.100317 | 0.02721703 | 2.115818 | 0.04271773
47 | Na2 Ca6 V4 P4 S2 O24 | NASICON | CaNaV2P2SO12_1 | 0.935 | 0.7422695 | -0.192812 | 0.8832148 | -0.0518667 | 0.7940106 | -0.1410708 | 0.8265768 | -0.1085047
457 | Na2 Ca6 V4 P4 S2 O24 | NASICON | CaNaV2P2SO12_2 | 0.516 | 0.525052 | 0.009345869 | 0.7964337 | 0.2807275 | 0.7081181 | 0.1924119 | 0.8279167 | 0.3122106
355 | Na2 Ca6 V4 P4 S2 O24 | NASICON | CaNaV2P2SO12_3 | 0.598 | 0.5537805 | -0.04399907 | 0.6180489 | 0.02026934 | 0.7425097828 | 0.1447302 | 0.7659908 | 0.1682113
94 | Na2 Ca6 V4 Si2 P4 O24 | NASICON | CaNaV2P2SiO12 | 1.054 | 0.9408569 | -0.1133311 | 0.9006244 | -0.1535636 | 1.020622 | -0.03356642 | 1.131354 | 0.07716618
353 | Na2 Ca6 V4 P2 S4 O24 | NASICON | CaNaV2PS2O12_1 | 1.102 | 1.057119 | -0.04511252 | 0.9837982 | -0.1184329 | 1.092379 | -0.009851864 | 1.160781 | 0.05854975
29 | Na2 Ca6 V4 P2 S4 O24 | NASICON | CaNaV2PS2O12_2 | 1.102 | 1.043708 | -0.05852334 | 0.9705534 | -0.1316776 | 1.0951 | -0.007131259 | 1.157908 | 0.05567643
350 | Na2 Ca6 V4 P2 S4 O24 | NASICON | CaNaV2PS2O12_3 | 0.354 | 0.3555529 | 0.001991815 | 0.5373191 | 0.183758 | 0.9616887 | 0.6081277 | 1.120631 | 0.7670702
77 | Na2 Ca6 V4 Si4 P2 O24 | NASICON | CaNaV2PSi2O12_1 | 0.957 | 0.8784347 | -0.07866638 | 0.8619646 | -0.09513645 | 0.9661331 | 0.009032074 | 1.078178 | 0.1210774
99 | Na2 Ca6 V4 Si4 P2 O24 | NASICON | CaNaV2PSi2O12_2 | 0.954 | 0.872375 | -0.08172353 | 0.8668054 | -0.08729314 | 0.9446894 | -0.009409151 | 1.08438 | 0.130281
338 | Na2 Ca6 V4 Si4 P2 O24 | NASICON | CaNaV2PSi2O12_3 | 0.932 | 0.9172281 | -0.01485062 | 0.8695668 | -0.06251194 | 0.954201 | 0.02212231 | 1.122554 | 0.1904756
485 | Ca35 Nb64 O128 | OXIDES | CaNb2O4 | 0.785 | 0.7746552 | -0.0102917 | 0.8745151 | 0.08956815 | 0.7566865 | -0.0282604 | 0.7078472 | -0.07709976
313 | Ca19 Ni32 O64 | LAYERED | CaNi2O4_P1 | 0.391 | 0.3986226 | 0.008028452 | 0.4872156 | 0.09662149 | 0.3691593 | -0.02143483 | 0.3627848 | -0.02780932
284 | Ca19 Ni32 O64 | LAYERED | CaNi2O4_P21m | 0.277 | 0.2860791 | 0.009586969 | 0.3883518 | 0.1118596 | 0.3353188 | 0.05882668 | 0.3116874 | 0.03519528
155 | Ca19 Ni32 O64 | LAYERED | CaNi2O4_Pmmn | 0.498 | 0.43646 | -0.06123009 | 0.5691301 | 0.07143994 | 0.4063762 | -0.0913139 | 0.3684352 | -0.1292549
160 | Ca6 Ni4 S6 O24 | NASICON | CaNi2S3O12 | 1.31 | 1.366651 | 0.05623342 | 1.21908 | -0.0913377 | 1.331334 | 0.02091707 | 1.444049 | 0.1336313
453 | Ca19 Ni16 N16 | NITRIDES | CaNiN_1 | 1.28 | 1.302095 | 0.02170443 | 1.366345 | 0.08595428 | 1.228819 | -0.05157095 | 1.317584 | 0.03719389
524 | Ca19 Ni16 N16 | NITRIDES | CaNiN_2 | 1.87 | 1.288739 | -0.5821797 | 1.464442 | -0.4064765 | 1.226987 | -0.6439314 | 1.316317 | -0.5546018
26 | Ca39 Ni36 O72 | LAYERED | CaNiO2 | 0.696 | 0.7238371 | 0.02796988 | 0.6986069 | 0.002739694 | 0.8429857 | 0.1471185 | 0.7178363 | 0.02196907
178 | Ca67 Rh128 O256 | OXIDES | CaRh2O4 | 1.11 | 1.056342 | -0.05389617 | 1.038129 | -0.07210937 | 1.203382 | 0.09314359 | 1.072205 | -0.03803277
191 | Ca11 Sc16 S32 | SPINEL CHALCOGENIDES | CaSc2S4 | 0.74 | 0.73063 | -0.009276834 | 0.736681 | -0.003225815 | 0.7653711 | 0.02546422 | 0.7445136 | 0.004606776
386 | Ca11 Sc16 Se32 | SPINEL CHALCOGENIDES | CaSc2Se4 | 0.78 | 0.7892423 | 0.009299584 | 0.7067669 | -0.07317575 | 0.7424193 | -0.03752338 | 0.7143312 | -0.06561145
165 | Ca19 Ti32 O64 | LAYERED | CaTi2O4_P1 | 0.322 | 0.302544 | -0.01898827 | 0.3906389 | 0.06910661 | 0.3459638 | 0.02443158 | 0.3262381 | 0.004705883
46 | Ca19 Ti32 O64 | LAYERED | CaTi2O4_P21m | 0.277 | 0.2997002 | 0.02320804 | 0.3829608 | 0.1064686 | 0.3482169 | 0.07172471 | 0.3273029 | 0.05081078
295 | Ca19 Ti32 O64 | LAYERED | CaTi2O4_Pmmn | 0.357 | 0.319412 | -0.03715179 | 0.5038157 | 0.1472518 | 0.3632754 | 0.006711558 | 0.3346191 | -0.02194475
288 | Ca67 V128 O256 | OXIDES | CaV2O4 | 0.654 | 0.5502647 | -0.103565 | 0.6524199 | -0.001409725 | 0.5139923 | -0.1398374 | 0.4866764 | -0.1671533
415 | Ca19 V32 O64 | LAYERED | CaV2O4_P1 | 0.236 | 0.2522444 | 0.01678909 | 0.3163259 | 0.08087053 | 0.2670103 | 0.03155499 | 0.3176344 | 0.08217906
41 | Ca19 V32 O64 | LAYERED | CaV2O4_P21m | 0.243 | 0.2455397 | 0.00307807 | 0.3349637 | 0.09250214 | 0.2815213 | 0.03905967 | 0.3537601 | 0.1112985
329 | Ca19 V32 O64 | LAYERED | CaV2O4_Pmmn | 0.507 | 0.426605 | -0.08009311 | 0.5020445 | -0.004653584 | 0.3507408 | -0.1559573 | 0.4046477 | -0.1020504
528 | Ca11 V16 P16 O80 | PHOSPHATES | CaV2P2O10 | 3 | 1.398811 | -1.60312 | 0.8513557 | -2.150575 | 1.487151 | -1.51478 | 1.516658 | -1.485273
125 | Ca6 V4 S6 O24 | NASICON | CaV2S3O12 | 1.278 | 1.228543 | -0.04984559 | 1.091119 | -0.1872694 | 1.219436 | -0.05895298 | 1.280976 | 0.002587242
492 | Ca11 V24 O56 | OXIDES | CaV3O7 | 2.892 | 2.793771 | -0.1000629 | 2.202999 | -0.6908356 | 2.423895 | -0.4699394 | 2.479182 | -0.4146525
519 | Ca11 V32 O72 | OXIDES | CaV4O9 | 3.74 | 2.349279 | -1.393315 | 1.940865 | -1.801729 | 2.02449 | -1.718104 | 1.958011 | -1.784583
5 | Ca5 Co16 O32 | SPINEL | Co2O4_Ca | 0.413 | 0.4588318 | 0.04621786 | 0.4590888 | 0.04647491 | 0.390051 | -0.02256293 | 0.4382123 | 0.02559837
117 | Ca5 Co32 O64 | LAYERED | Co2O4_Ca_P1 | 0.262 | 0.2786584 | 0.01717977 | 0.3683126 | 0.106834 | 0.3022093 | 0.04073063 | 0.2856691 | 0.02419048
342 | Ca5 Co32 O64 | LAYERED | Co2O4_Ca_P21m | 0.274 | 0.2790297 | 0.005540317 | 0.3690521 | 0.09556269 | 0.3021768 | 0.02868743 | 0.2855117 | 0.01202228
484 | Mg5 Co16 O32 | SPINEL | Co2O4_Mg | 0.698 | 0.7162017 | 0.01833244 | 0.7274251 | 0.02955585 | 0.690459 | -0.007410275 | 0.6825626 | -0.01530667
144 | Zn5 Co16 O32 | SPINEL | Co2O4_Zn | 0.983 | 0.9374269 | -0.04569748 | 0.9026212 | -0.08050313 | 0.9622671 | -0.02085719 | 0.9137565 | -0.06936784
541 | Ca5 Co4 S6 O24 | NASICON | Co2S3O12_Ca | 1.385 | 1.457825 | 0.07234105 | 1.27923 | -0.1062547 | 1.329913 | -0.05557105 | 1.362071 | -0.02341383
28 | Ca5 Co16 F48 | PEROVSKITE | CoF3_Ca | 1.666 | 1.646044 | -0.02069192 | 1.575394 | -0.0913424 | 1.678998 | 0.01226207 | 1.743197 | 0.07646066
364 | Ca5 Cr12 F42 | WEBERITE | Cr2F7_Ca_1 | 1.376 | 1.348326 | -0.02815031 | 1.314916 | -0.06156062 | 1.475957 | 0.09948042 | 1.609057 | 0.2325809
197 | Ca5 Cr12 F42 | WEBERITE | Cr2F7_Ca_2 | 1.052 | 1.308717 | 0.2565305 | 1.010369 | -0.04181688 | 1.737261 | 0.685075 | 1.61036 | 0.5581733
296 | Ca5 Cr12 F42 | WEBERITE | Cr2F7_Ca_3 | 1.992 | 1.965764 | -0.02726384 | 1.766595 | -0.2264331 | 2.015816 | 0.02278781 | 1.603749 | -0.3892792
539 | Ca5 Cr16 O32 | SPINEL | Cr2O4_Ca | 0.613 | 0.466014 | -0.146779 | 0.4490495 | -0.1637436 | 0.4134756 | -0.1993175 | 0.4241883 | -0.1886048
76 | Ca5 Cr32 O64 | LAYERED | Cr2O4_Ca_P1 | 0.31 | 0.3093403 | -0.0001814783 | 0.40881 | 0.09928822 | 0.3612692 | 0.05174746 | 0.3229286 | 0.0134069
389 | Ca5 Cr32 O64 | LAYERED | Cr2O4_Ca_P21m | 0.326 | 0.3119534 | -0.01358263 | 0.4111749 | 0.08563891 | 0.365802 | 0.04026595 | 0.3241451 | -0.001390898
201 | Li5 Cr16 O32 | SPINEL | Cr2O4_Li | 0.434 | 0.4567796 | 0.02314685 | 0.4372542 | 0.003621459 | 0.4260737 | -0.007559067 | 0.4160981 | -0.01753462
31 | Zn5 Cr16 O32 | SPINEL | Cr2O4_Zn | 0.88 | 0.8778272 | -0.002204935 | 0.8500411 | -0.02999098 | 0.7907307 | -0.08930143 | 0.7985387 | -0.08149342
365 | Ca5 Cr16 S32 | SPINEL CHALCOGENIDES | Cr2S4_Ca | 0.567 | 0.5886139 | 0.02186212 | 0.6404607 | 0.07370894 | 0.6247918 | 0.0580401 | 0.6396799 | 0.07292811
421 | Mg5 Cr16 S32 | SPINEL CHALCOGENIDES | Cr2S4_Mg | 0.542 | 0.5445547 | 0.002825203 | 0.5697053 | 0.02797589 | 0.5513611 | 0.009631684 | 0.5379103 | -0.00381915
200 | Zn5 Cr16 S32 | SPINEL CHALCOGENIDES | Cr2S4_Zn | 1.517 | 1.438764 | -0.07883845 | 1.04958 | -0.4680228 | 0.7365315 | -0.7810712 | 0.756702 | -0.7609007
391 | Li5 Cr54 O108 | LAYERED | CrO2_Li | 0.11 | 0.1004538 | -0.008888774 | 0.2754002 | 0.1660576 | 0.279184 | 0.1698414 | 0.150268 | 0.04092544
20 | Na5 Cr16 O16 F32 | OXYFLUROIDES | CrOF2_Na | 2.57 | 2.540698 | -0.0308483 | 1.941033 | -0.6305133 | 2.423677 | -0.1478688 | 2.318214 | -0.2533316
88 | Ca5 Fe4 S6 O24 | NASICON | Fe2S3O12_Ca | 0.832 | 0.8383429 | 0.006353831 | 0.8157342 | -0.01625486 | 0.9547523 | 0.1227632 | 1.071085 | 0.239096
352 | Na5 Fe12 S18 O72 | NASICON | Fe2S3O12_Na_R-3_1 | 0.89 | 0.9200392 | 0.02999804 | 0.8383232 | -0.05171791 | 0.8686853 | -0.02135586 | 0.8778201 | -0.01222102
260 | Li5 Fe16 B16 O48 | BORATES | FeBO3_Li_1 | 0.29 | 0.3391388 | 0.04963509 | 0.3803848 | 0.09088113 | 0.7421144 | 0.4526107 | 0.784864 | 0.4953604
102 | Li5 Fe16 B16 O48 | BORATES | FeBO3_Li_2 | 0.75 | 0.6152933 | -0.1346224 | 0.59493 | -0.1549856 | 0.7434295 | -0.006486148 | 0.784852 | 0.0349364
423 | Li5 Fe16 B16 O48 | BORATES | FeBO3_Li_3 | 1.85 | 1.751613 | -0.09928796 | 1.306278 | -0.5446233 | 0.7447011 | -1.1062 | 0.7845094 | -1.066391
554 | Li5 Fe16 S16 O64 F16 | TAVORITE | FeSO4F_Li_1 | 0.208 | 0.5352407 | 0.3278104 | 0.3069332 | 0.09950291 | 0.8839632 | 0.6765329 | 0.8758589 | 0.6684286
285 | Li5 Fe16 S16 O64 F16 | TAVORITE | FeSO4F_Li_2 | 0.7 | 0.7787113 | 0.07884028 | 0.5942925 | -0.1055785 | 0.8842038 | 0.1843328 | 0.8759253 | 0.1760543
132 | Li5 Fe16 S16 O64 F16 | TAVORITE | FeSO4F_Li_3 | 0.976 | 1.006628 | 0.03050979 | 0.7118326 | -0.2642854 | 0.8841321 | -0.09198595 | 0.8758856 | -0.1002325
323 | K5 Fe8 C24 N24 | PRUSSIAN BLUE ANALOGS | K-FeC5N5 | 0.62 | 0.6402753 | 0.02047593 | 0.5850868 | -0.03471256 | 0.5620626 | -0.05773676 | 0.5190125 | -0.1007869
430 | K35 Co16 Si16 O64 | ORTHOSILICATE | K2CoSiO4 | 0.14 | 0.1185519 | -0.02081744 | 0.2771239 | 0.1377546 | 0.1424969 | 0.003127493 | 0.2051116 | 0.0657422
301 | K35 Cr16 P16 C16 O112 | CARBONATES | K2CrPO4CO3 | 0.54 | 0.533894 | -0.005833716 | 0.5489805 | 0.009252777 | 0.3086368 | -0.2310909 | 0.4239012 | -0.1158265
49 | K35 Fe16 P16 C16 O112 | CARBONATES | K2FePO4CO3 | 0.24 | 0.2115622 | -0.02789666 | 0.3210686 | 0.08160978 | 0.2370086 | -0.002450218 | 0.2569699 | 0.01751108
358 | K19 Mn8 P16 O56 | PYROPHOSPHATE | K2MnP2O7 | 0.24 | 0.2473359 | 0.007877046 | 0.3054764 | 0.06601756 | 0.2442758 | 0.004817019 | 0.2135255 | -0.02593335
163 | K35 Mn16 P16 C16 O112 | CARBONATES | K2MnPO4CO3 | 0.24 | 0.3363332 | 0.09687435 | 0.3542041 | 0.1147453 | 0.2619043 | 0.02244551 | 0.2485759 | 0.00911706
397 | K35 Ni16 F64 | LAYERED | K2NiF4 | 0.81 | 0.7995178 | -0.01045174 | 0.7794281 | -0.03054143 | 0.4930465 | -0.316923 | 0.5200444 | -0.2899251
309 | K19 Ni8 P16 O56 | PYROPHOSPHATE | K2NiP2O7 | 0.91 | 0.900171 | -0.009887951 | 0.5286724 | -0.3813865 | 0.8751717 | -0.03488724 | 0.8994307 | -0.01062825
108 | K67 V32 P32 C32 O224 | CARBONATES | K2VPO4CO3 | 0.22 | 0.1853767 | -0.03406431 | 0.3223803 | 0.1029392 | 0.2392543 | 0.01981329 | 0.2456116 | 0.02617053
16 | K51 Co32 F112 | LAYERED | K3Co2F7 | 0.6 | 0.6036321 | 0.003850791 | 0.6375874 | 0.03780605 | 0.5863629 | -0.01341841 | 0.5651917 | -0.03458965
84 | K51 Ni32 F112 | LAYERED | K3Ni2F7 | 0.37 | 0.4129115 | 0.04333617 | 0.5654322 | 0.1958569 | 0.4788734 | 0.109298 | 0.512097 | 0.1425216
222 | K67 Fe32 O80 | LAYERED | K4Fe2O5 | 0.43 | 0.4352992 | 0.005670019 | 0.4476162 | 0.01798701 | 0.3292532 | -0.100376 | 0.4531124 | 0.02348313
481 | K13 V6 F28 | LAYERED | K5V3F14 | 0.42 | 0.3752391 | -0.04438111 | 0.4193773 | -0.0002429298 | 0.5620043 | 0.1423841 | 0.4041891 | -0.01543114
42 | K30 Cr27 O54 | LAYERED | KCrO2 | 0.22 | 0.210774 | -0.008667025 | 0.3033734 | 0.08393239 | 0.2848109 | 0.06536983 | 0.2851843 | 0.06574325
43 | K35 Fe32 O64 | LAYERED | KFeO2 | 0.11 | 0.08267024 | -0.02667234 | 0.2322664 | 0.1229238 | 0.1703935 | 0.06105096 | 0.2281965 | 0.1188539
491 | K11 Mn16 O32 | SPINELS | KMn2O4 | 0.4 | 0.4005966 | 0.0009944695 | 0.5244728 | 0.1248706 | 0.364552 | -0.03505015 | 0.4000951 | 0.0004929201
103 | K19 Mn16 P16 O64 | OLIVINE | KMnPO4 | 0.31 | 0.3164467 | 0.006924939 | 0.3613712 | 0.05184944 | 0.2647421 | -0.04477963 | 0.2588783 | -0.05064342
154 | K11 Sc16 S32 | SPINEL CHALCOGENIDES | KSc2S4 | 0.42 | 0.4222482 | 0.002628035 | 0.4448112 | 0.02519096 | 0.4098272 | -0.009793027 | 0.4054678 | -0.01415243
205 | K11 Sc16 Se32 | SPINEL CHALCOGENIDES | KSc2Se4 | 0.5 | 0.4995025 | -0.0001893231 | 0.4715931 | -0.0280988 | 0.4790784 | -0.02061347 | 0.4577884 | -0.04190344
513 | K19 Ti16 P16 O64 F16 | TAVORITE | KTiPO4F | 0.2 | 0.3883236 | 0.1889006 | 0.5542528 | 0.3548298 | 0.5108449 | 0.3114219 | 0.751619 | 0.552196
72 | K11 V8 F24 | LAYERED | KVF3 | 1.25 | 1.284533 | 0.03416891 | 1.217818 | -0.03254528 | 1.279281 | 0.02891728 | 1.298004 | 0.04763988
399 | K67 V64 F256 | LAYERED | KVF4 | 0.18 | 0.1400093 | -0.03939595 | 0.3616374 | 0.1822322 | 0.4436132 | 0.264208 | 0.2941609 | 0.1147557
294 | K11 V8 P16 O56 | PYROPHOSPHATE | KVP2O7 | 0.88 | 0.8391689 | -0.0408632 | 0.6316349 | -0.2483972 | 0.6861393 | -0.1938928 | 0.913302 | 0.03326988
62 | Li5 Fe8 C24 N24 | PRUSSIAN BLUE ANALOGS | Li-FeC4N4 | 0.17 | 0.2098583 | 0.04046207 | 0.2806928 | 0.1112966 | 0.4630152 | 0.293619 | 0.4533571 | 0.2839609
523 | Li35 Fe16 Si16 O64 | ORTHOSILICATE | Li2FeSiO4_pmn21_1 | 0.98 | 0.7918677 | -0.1882542 | 0.6850225 | -0.2950993 | 0.8613464 | -0.1187754 | 1.005155 | 0.02503276
267 | Li35 Fe16 Si16 O64 | ORTHOSILICATE | Li2FeSiO4_pmn21_2 | 0.88 | 0.8735465 | -0.006485625 | 0.7201877 | -0.1598444 | 0.861486 | -0.01854609 | 1.005327 | 0.1252951
384 | Li35 Mn16 O48 | OXIDES | Li2MnO3_2 | 0.695 | 0.7240727 | 0.02920623 | 0.644745 | -0.05012147 | 0.7080815 | 0.01321496 | 0.6809031 | -0.01396337
53 | Li35 Mn16 O48 | OXIDES | Li2MnO3_3 | 0.805 | 0.8110701 | 0.006105149 | 0.676601 | -0.128364 | 0.7085574 | -0.09640758 | 0.6814219 | -0.123543
2 | Li35 Mn16 O48 | OXIDES | Li2MnO3_4 | 0.575 | 0.5757768 | 0.001017743 | 0.5741008 | -0.0006581856 | 0.7035445 | 0.1287855 | 0.6810328 | 0.1062738
172 | Li35 Mn16 O48 | OXIDES | Li2MnO3_5 | 0.74 | 0.7702216 | 0.03031472 | 0.6497982 | -0.09010867 | 0.7067021 | -0.03320477 | 0.6814931 | -0.05841377
463 | Li259 Mn128 Si128 O512 | SILICATES | Li2MnSiO4_1 | 0.54 | 0.6232987 | 0.083571 | 0.5928828 | 0.05315509 | 0.8123373 | 0.2726096 | 0.8137426 | 0.2740149
534 | Li259 Mn128 Si128 O512 | SILICATES | Li2MnSiO4_2 | 1.06 | 0.6237411 | -0.4364521 | 0.6198169 | -0.4403764 | 0.8122801 | -0.2479132 | 0.8137447 | -0.2464485
228 | Li259 Mn128 Si128 O512 | SILICATES | Li2MnSiO4_3 | 0.8 | 0.6237411 | -0.1762193 | 0.6198169 | -0.1801436 | 0.8122801 | 0.0123196 | 0.8137447 | 0.01378424
199 | Li259 Mn128 Si128 O512 | SILICATES | Li2MnSiO4_4 | 0.8 | 0.622902 | -0.1770585 | 0.649811 | -0.1501495 | 0.8122801 | 0.0123196 | 0.8137447 | 0.01378424
104 | Li35 Mn16 Si16 O64 | ORTHOSILICATE | Li2MnSiO4_pmn21_1 | 0.8 | 0.8655675 | 0.06560701 | 0.6942606 | -0.1056998 | 0.8262079 | 0.02624741 | 0.8211775 | 0.02121701
250 | Li35 Mn16 Si16 O64 | ORTHOSILICATE | Li2MnSiO4_pmn21_2 | 0.87 | 0.786473 | -0.08355008 | 0.6842848 | -0.1857383 | 0.8263067 | -0.04371639 | 0.8213192 | -0.0487039
220 | Li67 Ni32 O64 | ORTHORHOMBIC | Li2NiO2_1 | 2.5 | 1.438418 | -1.063065 | 1.705104 | -0.7963792 | 1.674544 | -0.8269392 | 1.76677 | -0.7347129
339 | Li67 Ni32 O64 | ORTHORHOMBIC | Li2NiO2_3 | 0.45 | 0.7400959 | 0.2904489 | 0.5306119 | 0.08096493 | 1.67216 | 1.222513 | 1.766145 | 1.316498
226 | Li27 Br8 O8 | ANTI-PEROVSKITE | Li3OBr_2 | 1.778 | 1.667571 | -0.1112653 | 1.167036 | -0.6118006 | 1.834381 | 0.0555449 | 1.450205 | -0.3286313
433 | Li27 Cl8 O8 | ANTI-PEROVSKITE | Li3OCl_1 | 0.367 | 0.3971619 | 0.03058929 | 0.4253993 | 0.05882668 | 0.8664874 | 0.4999148 | 0.7647179 | 0.3981453
38 | Li27 Cl8 O8 | ANTI-PEROVSKITE | Li3OCl_2 | 1.201 | 1.147572 | -0.0537479 | 0.8682449 | -0.3330746 | 1.040578 | -0.1607416 | 0.7761154 | -0.4252041
167 | Li27 I8 O8 | ANTI-PEROVSKITE | Li3OI | 0.297 | 0.3137164 | 0.01720644 | 0.3608035 | 0.06429351 | 0.3235792 | 0.02706929 | 0.3494365 | 0.05292654
258 | Li27 S8 I8 | ANTI-PEROVSKITE | Li3SI | 0.27 | 0.2718333 | 0.00234745 | 0.2904563 | 0.02097042 | 0.2693463 | -0.0001396389 | 0.2967921 | 0.0273062
321 | Li27 Se8 Cl8 | ANTI-PEROVSKITE | Li3SeCl | 0.1 | 0.11029 | 0.01095642 | 0.1929844 | 0.09365089 | 0.1493295 | 0.04999595 | 0.1054648 | 0.006131298
275 | Li67 P32 O112 | THIOPHOSPHATE | Li4P2O7 | 0.8 | 0.8145187 | 0.01455827 | 0.7612666 | -0.03869383 | 0.6025359 | -0.1974246 | 0.6055766 | -0.1943839
0 | Li67 P32 S112 | THIOPHOSPHATE | Li4P2S7 | 0.3 | 0.2959564 | -0.003556346 | 0.2979756 | -0.001537074 | 0.1199277 | -0.179585 | 0.1072085 | -0.1923042
533 | Li59 La24 Zr16 O96 | GARNETS | Li7La3Zr2O12_1 | 0.111 | 0.1498865 | 0.03954317 | 0.2174712 | 0.1071279 | 0.2458791 | 0.1355358 | 0.2151672 | 0.1048238
224 | Li59 La24 Zr16 O96 | GARNETS | Li7La3Zr2O12_2 | 0.111 | 0.1359963 | 0.02565303 | 0.2165434 | 0.1062001 | 0.2460608 | 0.1357175 | 0.2148497 | 0.1045064
324 | Li59 La24 Zr16 O96 | GARNETS | Li7La3Zr2O12_3 | 0.195 | 0.1502416 | -0.04417714 | 0.2381697 | 0.04375091 | 0.2461571 | 0.0517383 | 0.2157456 | 0.02132683
171 | Li31 P12 O44 | ELECTROLYTES | Li7P3O11 | 0.386 | 0.3827861 | -0.002803499 | 0.454174 | 0.0685844 | 0.4990928 | 0.1135031 | 0.528748 | 0.1431584
411 | Li227 P96 S352 | ELECTROLYTES | Li7P3S11_1 | 0.4 | 0.3457758 | -0.05382635 | 0.322015 | -0.07758719 | 0.1051675 | -0.2944346 | 0.08737141 | -0.3122307
400 | Li17 P6 Se22 | ELECTROLYTES | Li7P3Se11 | 0.188 | 0.1721884 | -0.01522378 | 0.2118111 | 0.02439889 | 0.1278332 | -0.059579 | 0.1325109 | -0.05490136
97 | Li19 Al16 P16 O64 F16 | TAVORITE | LiAlPO4F_2 | 0.5341 | 0.2672227 | -0.2665997 | 0.2847021 | -0.2491202 | 0.4162252 | -0.1175971 | 0.3644887 | -0.1693336
374 | Li19 Al16 P16 O64 F16 | TAVORITE | LiAlPO4F_3 | 0.0505 | 0.2672227 | 0.2174335 | 0.2847021 | 0.2349129 | 0.4166922 | 0.366903 | 0.3643501 | 0.3145609
440 | Li19 Al16 P16 O64 F16 | TAVORITE | LiAlPO4F_4 | 0.886 | 0.894235 | 0.008197378 | 0.5836112 | -0.3024265 | 0.4166846 | -0.469353 | 0.3643805 | -0.5216572
416 | Li19 Co32 O64 | SPINEL | LiCo2O4 | 0.38 | 0.38094 | 0.001355596 | 0.3943986 | 0.01481427 | 0.4026554 | 0.02307101 | 0.3607995 | -0.01878483
74 | Li19 Co16 B16 O48 | BORATES | LiCoBO3_c2c_1 | 0.366 | 0.346729 | -0.01884288 | 0.3990211 | 0.03344927 | 0.3757215 | 0.01014971 | 0.4235063 | 0.05793445
332 | Li19 Co16 B16 O48 | BORATES | LiCoBO3_c2c_2 | 0.479 | 0.5291617 | 0.05048861 | 0.4525977 | -0.02607534 | 0.3757215 | -0.1029515 | 0.4235068 | -0.05516625
468 | Li21 Co18 O36 | LAYERED | LiCoO2_1 | 0.672 | 0.7282857 | 0.05643974 | 0.6146427 | -0.05720331 | 0.5069063 | -0.1649397 | 0.5182808 | -0.1535651
90 | Li20 Co18 O36 | LAYERED | LiCoO2_2 | 0.3 | 0.350222 | 0.05070932 | 0.3848603 | 0.08534761 | 0.4552048 | 0.1556921 | 0.4493395 | 0.1498268
545 | Li35 Co32 S64 | SULPHIDES | LiCoS2 | 0.043 | 0.172458 | 0.1301756 | 0.1717596 | 0.1294772 | 0.1084914 | 0.06620897 | 0.07501416 | 0.03273172
293 | Li35 Cr32 S64 | SULPHIDES | LiCrS2 | 0.099 | 0.1010788 | 0.002746232 | 0.1742493 | 0.07591675 | 0.1220814 | 0.02374881 | 0.1372424 | 0.03890983
256 | Li19 Fe16 B16 O48 | BORATES | LiFeBO3_c2c_1 | 0.223 | 0.2652946 | 0.04285084 | 0.3184628 | 0.096019 | 0.3371007 | 0.1146569 | 0.4379299 | 0.2154861
558 | Li19 Fe16 B16 O48 | BORATES | LiFeBO3_c2c_2 | 0.437 | 0.909088 | 0.4724525 | 0.4262232 | -0.01041225 | 0.3371007 | -0.09953481 | 0.4379299 | 0.001294405
198 | Li131 Fe128 B128 O384 | BORATES | LiFeBO3_p21c_1 | 0.4 | 0.7006966 | 0.3010944 | 0.4718726 | 0.07227045 | 0.3779754 | -0.02162677 | 0.5334874 | 0.1338852
432 | Li131 Fe128 B128 O384 | BORATES | LiFeBO3_p21c_2 | 0.61 | 0.6821471 | 0.07235674 | 0.5144115 | -0.09537886 | 0.3779754 | -0.2318149 | 0.5334868 | -0.0763035
52 | Li131 Fe128 B128 O384 | BORATES | LiFeBO3_p21c_3 | 1.74 | 1.071111 | -0.6696914 | 1.271276 | -0.4695264 | 0.3782897 | -1.362513 | 0.5337849 | -1.207017
86 | Li131 Fe128 B128 O384 | BORATES | LiFeBO3_p21c_4 | 1.16 | 0.5925821 | -0.5677009 | 0.6996995 | -0.4605835 | 0.3782897 | -0.7819932 | 0.5337849 | -0.626498
150 | Li35 Fe32 S64 | SULPHIDES | LiFeS2 | 0.066 | 0.07240809 | 0.007105109 | 0.1369186 | 0.07161566 | 0.1852418 | 0.1199388 | 0.1067959 | 0.04149289
535 | Li19 In16 Ge16 O64 | OLIVINE | LiInGeO4 | 0.28 | 0.3525133 | 0.07301859 | 0.3619378 | 0.08244317 | 0.423546 | 0.1440514 | 0.3962683 | 0.1167737
95 | Li19 In16 Si16 O64 | OLIVINE | LiInSiO4 | 0.4 | 0.3754237 | -0.02417845 | 0.3976548 | -0.001947361 | 0.4204392 | 0.02083705 | 0.4331116 | 0.03350941
174 | Li19 Mg16 As16 O64 | OLIVINE | LiMgAsO4 | 0.17 | 0.1903794 | 0.02098323 | 0.2734957 | 0.1040995 | 0.2185167 | 0.04912047 | 0.2136594 | 0.04426318
268 | Li19 Mg16 P16 O64 | OLIVINE | LiMgPO4 | 0.3 | 0.3351768 | 0.03566414 | 0.3748332 | 0.07532054 | 0.3166151 | 0.01710237 | 0.4079567 | 0.108444
181 | Li19 Mg16 S16 O64 F16 | TAVORITE | LiMgSO4F_1 | 1.325 | 1.120405 | -0.2050262 | 0.6634815 | -0.6619493 | 0.6308316 | -0.6945992 | 0.6913771 | -0.6340537
215 | Li19 Mg16 S16 O64 F16 | TAVORITE | LiMgSO4F_2 | 0.1824 | 0.1443893 | -0.03741799 | 0.2960542 | 0.1142468 | 0.6332688 | 0.4514614 | 0.6914053 | 0.509598
91 | Li19 Mg16 S16 O64 F16 | TAVORITE | LiMgSO4F_3 | 0.15 | 0.1744927 | 0.02511434 | 0.2758614 | 0.126483 | 0.6338744 | 0.484496 | 0.691363 | 0.5419846
247 | Li19 Mg16 S16 O64 F16 | TAVORITE | LiMgSO4F_4 | 0.877 | 0.7298751 | -0.1471543 | 0.6403584 | -0.2366709 | 0.633872 | -0.2431573 | 0.6913834 | -0.185646
390 | Li19 Mn16 B16 O48 | BORATES | LiMnBO3_c2c_1 | 0.355 | 0.347651 | -0.006910818 | 0.3690325 | 0.01447067 | 0.3972625 | 0.04270074 | 0.3928412 | 0.03827936
107 | Li19 Mn16 B16 O48 | BORATES | LiMnBO3_c2c_2 | 0.491 | 0.4758515 | -0.01483232 | 0.4514877 | -0.03919617 | 0.3972625 | -0.0934213 | 0.3928412 | -0.09784267
349 | Li27 Mn24 O48 | LAYERED | LiMnO2_c2m_1 | 0.66 | 0.6956026 | 0.03576743 | 0.5961855 | -0.06364971 | 0.4996733 | -0.1601619 | 0.5370479 | -0.1227873
368 | Li26 Mn24 O48 | LAYERED | LiMnO2_c2m_2 | 0.63 | 0.6660204 | 0.03621224 | 0.5937998 | -0.03600827 | 0.4983561 | -0.131452 | 0.5372984 | -0.09250972
67 | Li19 Mn16 P16 O64 F16 | TAVORITE | LiMnPO4F | 0.68 | 0.6759998 | -0.003853144 | 0.5304075 | -0.1494455 | 0.6178925 | -0.06196045 | 0.6015182 | -0.07833481
51 | Li9 Mo12 P18 O72 | NASICON | LiMo2P3O12 | 0.48 | 0.4358434 | -0.0438304 | 0.5178253 | 0.03815149 | 0.5772882 | 0.09761439 | 0.5207347 | 0.0410609
553 | Li11 Ni16 O32 | SPINEL | LiNi2O4 | 0.28 | 0.3776762 | 0.09818157 | 0.3317162 | 0.05222155 | 0.4236349 | 0.1441403 | 0.4487726 | 0.1692779
437 | Li50 Ni48 O96 | LAYERED | LiNiO2_2 | 0.263 | 0.2815063 | 0.01902671 | 0.3536696 | 0.09118995 | 0.3391273 | 0.07664763 | 0.3938621 | 0.1313824
14 | Li35 Ni32 S64 | SULPHIDES | LiNiS2 | 0.057 | 0.09216254 | 0.03586758 | 0.1422364 | 0.08594146 | 0.0653205 | 0.009025537 | 0.03547543 | -0.02081953
80 | Li27 Ru24 O48 | RUTILE | LiRuO2_1 | 8.77 | 8.134686 | -0.6424124 | 5.204709 | -3.57239 | 3.369865 | -5.407234 | 3.789658 | -4.987441
407 | Li35 Ru32 O64 | RUTILE | LiRuO2_3 | 0.56 | 0.68384 | 0.1240945 | 0.6353273 | 0.07558178 | 3.368303 | 2.808557 | 3.827101 | 3.267355
311 | Li11 Sc16 S32 | SPINEL CHALCOGENIDES | LiSc2S4 | 0.19 | 0.1883162 | -0.001098022 | 0.2465707 | 0.0571565 | 0.1808874 | -0.008526864 | 0.1855982 | -0.003816012
464 | Li11 Sc16 Se32 | SPINEL CHALCOGENIDES | LiSc2Se4 | 0.21 | 0.2131081 | 0.003676112 | 0.2500667 | 0.04063466 | 0.2499979 | 0.04056588 | 0.2179249 | 0.008492869
246 | Li19 Sc16 Ge16 O64 | OLIVINE | LiScGeO4 | 0.22 | 0.2473602 | 0.02791915 | 0.3157098 | 0.09626873 | 0.265429 | 0.045988 | 0.2647097 | 0.04526863
147 | Li35 Sc32 S64 | SULPHIDES | LiScS2 | 0.482 | 0.4864939 | 0.004818326 | 0.4044092 | -0.07726633 | 0.3452439 | -0.1364316 | 0.2593668 | -0.2223088
420 | Li19 Sc16 Si16 O64 | OLIVINE | LiScSiO4 | 0.33 | 0.3304997 | 0.0009602135 | 0.3642019 | 0.03466235 | 0.2913831 | -0.03815646 | 0.2922881 | -0.03725142
487 | Li9 Si12 P18 O72 | NASICON | LiSi2P3O12 | 0.67 | 0.6722913 | 0.002447342 | 0.6673749 | -0.002469046 | 0.811159 | 0.1413151 | 0.7126362 | 0.04279226
263 | Li9 Sn12 P18 O72 | ELECTROLYTES | LiSn2P3O12 | 0.84 | 0.8678422 | 0.02784593 | 0.7796043 | -0.06039199 | 0.899222 | 0.05922572 | 0.9507613 | 0.110765
280 | Li35 Ti32 O64 | RUTILE | LiTiO2 | 0.43 | 0.4114288 | -0.01820039 | 0.4703076 | 0.04067833 | 0.4485529 | 0.01892369 | 0.4365633 | 0.006934091
231 | Li35 Ti32 S64 | SULPHIDES | LiTiS2 | 0.282 | 0.2965238 | 0.01502713 | 0.3185078 | 0.03701111 | 0.2629909 | -0.01850581 | 0.2843679 | 0.002871227
244 | Li19 V16 P16 O64 F16 | TAVORITE | LiVPO4F_P-1 | 0.33 | 0.5145344 | 0.1849949 | 0.3375965 | 0.008056955 | 0.4500074 | 0.1204678 | 0.5552522 | 0.2257127
136 | Li35 V32 S64 | SULPHIDES | LiVS2 | 0.143 | 0.1669841 | 0.02461201 | 0.2134763 | 0.07110418 | 0.1497602 | 0.007388048 | 0.1258495 | -0.01652263
229 | Li9 Zr12 P18 O72 | ELECTROLYTES | LiZr2P3O12 | 0.54 | 0.6199615 | 0.08023379 | 0.5514997 | 0.01177203 | 0.4321853 | -0.1075423 | 0.5102916 | -0.02943609
413 | Na5 Mn32 P32 O128 | MARICITE | M-MnPO4_Na_1 | 1.45 | 1.436133 | -0.01441026 | 1.054184 | -0.3963593 | 1.649712 | 0.1991693 | 1.690674 | 0.240131
210 | Na5 Mn32 P32 O128 | MARICITE | M-MnPO4_Na_2 | 1.866 | 1.851987 | -0.01492803 | 1.293139 | -0.5737765 | 1.835341 | -0.03157434 | 1.832448 | -0.0344678
326 | Na35 Fe32 P32 O128 | MARICITE | M-NaFePO4_1 | 1.79 | 1.750173 | -0.04067467 | 1.277107 | -0.5137407 | 1.659575 | -0.1312718 | 1.776766 | -0.01408156
441 | Na35 Fe32 P32 O128 | MARICITE | M-NaFePO4_2 | 1.46 | 1.506258 | 0.04570663 | 0.9944644 | -0.4660872 | 1.658657 | 0.1981055 | 1.776772 | 0.3162204
265 | Na35 Mn32 P32 O128 | MARICITE | M-NaMnPO4_1 | 1.21 | 1.235037 | 0.02470955 | 0.8923384 | -0.3179894 | 1.363494 | 0.1531663 | 1.411571 | 0.2012429
530 | Na35 Mn32 P32 O128 | MARICITE | M-NaMnPO4_2 | 1.196 | 0.9512655 | -0.2450498 | 0.6773831 | -0.5189321 | 1.360851 | 0.1645359 | 1.411556 | 0.2152403
361 | Mg5 Ti16 S32 | SPINELS | Mg0.148Ti2S4 | 0.616 | 0.6105026 | -0.005292942 | 0.641179 | 0.02538342 | 0.7813516 | 0.165556 | 0.7446616 | 0.128866
93 | Mg19 Mo24 O64 | LAYERED | Mg2Mo3O8_1 | 1.2 | 1.198441 | -0.001878065 | 1.046944 | -0.1533748 | 1.085642 | -0.1146767 | 0.9094972 | -0.2908215
507 | Mg35 Ru16 O64 | LAYERED | Mg2RuO4_bmab | 1.22 | 0.7923274 | -0.4280092 | 0.8493445 | -0.370992 | 0.6692289 | -0.5511077 | 0.6560647 | -0.5642719
287 | Mg35 Ru16 O64 | LAYERED | Mg2RuO4_pbca | 0.68 | 0.6757854 | -0.004067571 | 0.7203373 | 0.0404843 | 0.6713397 | -0.008513266 | 0.6634185 | -0.0164345
179 | Mg51 Ru32 O112 | LAYERED | Mg3Ru2O7 | 0.71 | 0.7067157 | -0.003164102 | 0.7252312 | 0.01535139 | 0.6722285 | -0.03765125 | 0.6656114 | -0.04426841
414 | Mg35 Mn16 O56 | LAYERED | Mg4Mn2O7 | 0.58 | 0.5866955 | 0.006931999 | 0.7448734 | 0.1651099 | 0.6389987 | 0.05923513 | 0.6000627 | 0.02029915
30 | Mg11 Co16 S32 | SPINEL CHALCOGENIDES | MgCo2S4 | 0.533 | 0.5293531 | -0.003368331 | 0.5297106 | -0.003010866 | 0.5592024 | 0.02648092 | 0.5614821 | 0.02876064
556 | Mg19 Co16 Si16 O64 | ORTHOSILICATE | MgCoSiO4_1 | 3.8 | 3.404944 | -0.3977035 | 2.557167 | -1.245481 | 0.9592503 | -2.843397 | 0.7673386 | -3.035309
24 | Mg19 Co16 Si16 O64 | ORTHOSILICATE | MgCoSiO4_2 | 0.74 | 0.6715722 | -0.06833467 | 0.7092812 | -0.03062563 | 0.9667487 | 0.2268418 | 0.7675582 | 0.02765138
44 | Mg11 Cr16 O32 | SPINEL | MgCr2O4 | 0.636 | 0.6216565 | -0.01415714 | 0.6106948 | -0.02511879 | 0.531057 | -0.1047566 | 0.5788778 | -0.0569358
156 | Mg11 Cr16 S32 | SPINEL CHALCOGENIDES | MgCr2S4 | 0.474 | 0.4822503 | 0.008581778 | 0.5169613 | 0.04329276 | 0.5251174 | 0.05144883 | 0.5442814 | 0.07061283
286 | Mg11 Cr12 Ga4 S32 | SULPHIDES | MgCr3GaS4 | 0.458 | 0.4604627 | 0.002808468 | 0.4906321 | 0.03297779 | 0.5037121 | 0.04605782 | 0.5101347 | 0.05248043
383 | Mg11 Cr12 In4 S32 | SULPHIDES | MgCr3InS4 | 0.593 | 0.5837385 | -0.009036519 | 0.6107864 | 0.01801133 | 0.5766672 | -0.0161079 | 0.5690602 | -0.02371482
261 | Mg19 Cr16 Si16 O64 | ORTHOSILICATE | MgCrSiO4_1 | 3.33 | 3.390508 | 0.058281 | 2.632296 | -0.6999307 | 3.129359 | -0.2028671 | 0.8183225 | -2.513904
269 | Mg19 Cr16 Si16 O64 | ORTHOSILICATE | MgCrSiO4_2 | 0.45 | 0.4479546 | -0.001692403 | 0.5483152 | 0.09866822 | 0.5561387 | 0.1064917 | 0.8174438 | 0.3677968
455 | Dy16 Mg11 S32 | SPINEL CHALCOGENIDES | MgDy2S4 | 0.361 | 0.3609938 | 0.0004265001 | 0.3893288 | 0.02876143 | 0.3689193 | 0.008351923 | 0.3576705 | -0.002896853
233 | Dy16 Mg11 Se32 | SPINEL CHALCOGENIDES | MgDy2Se4 | 0.351 | 0.3512306 | 0.0006723064 | 0.3650402 | 0.01448191 | 0.3385792 | -0.01197913 | 0.3264682 | -0.02409006
119 | Er16 Mg11 S32 | SPINEL CHALCOGENIDES | MgEr2S4 | 0.368 | 0.373185 | 0.005611444 | 0.4041294 | 0.03655584 | 0.3722102 | 0.004636587 | 0.3697605 | 0.002186892
322 | Mg19 Fe32 O64 | SPINEL | MgFe2O4 | 0.94 | 0.9083333 | -0.03175268 | 0.8484241 | -0.09166195 | 0.9019761 | -0.03810991 | 0.915429 | -0.02465699
148 | Mg11 Fe16 S32 | SPINEL CHALCOGENIDES | MgFe2S4 | 0.39 | 0.4125402 | 0.0229468 | 0.4296033 | 0.04000994 | 0.4792238 | 0.08963039 | 0.4845646 | 0.09497119
376 | Mg19 Fe16 Si16 O64 | ORTHOSILICATE | MgFeSiO4_1 | 3.81 | 3.869695 | 0.05703844 | 2.73112 | -1.081536 | 3.511653 | -0.3010038 | 3.297446 | -0.5152109
337 | Mg19 Fe16 Si16 O64 | ORTHOSILICATE | MgFeSiO4_2 | 0.76 | 0.7791938 | 0.01926912 | 0.7483694 | -0.01155525 | 3.516932 | 2.757007 | 3.297165 | 2.53724
557 | Ho16 Mg11 Se32 | SPINEL CHALCOGENIDES | MgHo2Se4 | 0.355 | 0.3577539 | 0.003192082 | 0.3770398 | 0.02247794 | 0.3410833 | -0.01347855 | 0.3291512 | -0.02541062
424 | Mg11 In16 S32 | SPINEL CHALCOGENIDES | MgIn2S4 | 0.488 | 0.4876016 | -7.94948e-05 | 0.5267928 | 0.0391117 | 0.5103191 | 0.02263798 | 0.5171956 | 0.02951454
271 | Mg11 In16 Se32 | SPINEL CHALCOGENIDES | MgIn2Se4 | 0.532 | 0.5303991 | -0.00132134 | 0.5154269 | -0.01629356 | 0.5624726 | 0.0307522 | 0.5449346 | 0.01321418
334 | Mg11 Ir16 O32 | SPINEL | MgIr2O4 | 0.319 | 0.3292838 | 0.01075403 | 0.3941515 | 0.07562178 | 0.3115122 | -0.007017508 | 0.3007867 | -0.01774303
208 | La16 Mg11 S32 | SPINEL CHALCOGENIDES | MgLa2S4 | 0.351 | 0.3536526 | 0.003094283 | 0.3454317 | -0.00512663 | 0.3294843 | -0.02107397 | 0.323084 | -0.02747435
57 | La16 Mg11 Se32 | SPINEL CHALCOGENIDES | MgLa2Se4 | 0.29 | 0.3005067 | 0.01100297 | 0.3358944 | 0.04639071 | 0.3033018 | 0.0137981 | 0.308892 | 0.01938836
164 | Lu16 Mg11 S32 | SPINEL CHALCOGENIDES | MgLu2S4 | 0.373 | 0.3755602 | 0.002982101 | 0.4208131 | 0.04823504 | 0.3761313 | 0.003553208 | 0.3751112 | 0.002533112
12 | Lu16 Mg11 Se32 | SPINEL CHALCOGENIDES | MgLu2Se4 | 0.369 | 0.3733425 | 0.004768119 | 0.3922091 | 0.0236348 | 0.3458692 | -0.02270518 | 0.3542946 | -0.01427978
306 | Mg11 Mn16 O32 | SPINEL | MgMn2O4_I41amd | 0.473 | 0.4761577 | 0.003490188 | 0.6257646 | 0.1530971 | 0.4977738 | 0.02510624 | 0.5438154 | 0.07114785
380 | Mg15 Mn24 O48 | POST-SPINEL(MAROKITE- CM) | MgMn2O4_cmcm | 0.75 | 0.7373824 | -0.01253324 | 0.7880083 | 0.03809265 | 0.690881 | -0.05903457 | 0.7014552 | -0.04846045
494 | Mg35 Mn64 O128 | POST-SPINEL(CF) | MgMn2O4_pnma | 0.4 | 0.4298528 | 0.03025065 | 0.5882624 | 0.1886603 | 0.4109893 | 0.01138711 | 0.3886483 | -0.01095381
547 | Mg19 Mn16 Si16 O64 | ORTHOSILICATE | MgMnSiO4_pbnm_1 | 3.51 | 3.446914 | -0.06547404 | 2.501703 | -1.010685 | 1.250815 | -2.261573 | 0.741793 | -2.770595
6 | Mg19 Mn16 Si16 O64 | ORTHOSILICATE | MgMnSiO4_pbnm_2 | 0.78 | 0.7015454 | -0.0783973 | 0.7191859 | -0.06075678 | 1.165446 | 0.3855035 | 0.7418574 | -0.03808533
299 | Mg21 Mo18 N36 | NITRIDES | MgMoN2 | 1.8 | 1.793935 | -0.006921278 | 1.633879 | -0.1669775 | 1.809419 | 0.00856295 | 1.716441 | -0.08441564
175 | Nd16 Mg11 S32 | SPINEL CHALCOGENIDES | MgNd2S4 | 0.283 | 0.2966444 | 0.01414694 | 0.3460373 | 0.06353988 | 0.3188694 | 0.03637201 | 0.3241509 | 0.04165345
473 | Nd16 Mg11 Se32 | SPINEL CHALCOGENIDES | MgNd2Se4 | 0.323 | 0.3223531 | -0.0001801708 | 0.3431169 | 0.02058366 | 0.3135425 | -0.008990758 | 0.3116414 | -0.01089183
252 | Mg11 Ni16 O32 | SPINEL | MgNi2O4 | 0.484 | 0.4755743 | -0.00810324 | 0.4727688 | -0.01090883 | 0.5106313 | 0.02695371 | 0.5319571 | 0.04827949
312 | Mg19 Ni32 S64 | SPINEL CHALCOGENIDES | MgNi2S4 | 0.572 | 0.5650175 | -0.006738753 | 0.5672713 | -0.004484919 | 0.5710573 | -0.000698979 | 0.5809777 | 0.009221397
241 | Mg51 Ni48 O96 | LAYERED | MgNiO2 | 0.728 | 0.7024687 | -0.02542735 | 0.6925693 | -0.03532681 | 0.728383 | 0.0004869057 | 0.6898202 | -0.03807592
194 | Mg19 Si16 Ni16 O64 | ORTHOSILICATE | MgNiSiO4_1 | 3.96 | 3.762855 | -0.1999355 | 2.571008 | -1.391783 | 2.636511 | -1.32628 | 2.531748 | -1.431042
162 | Mg19 Si16 Ni16 O64 | ORTHOSILICATE | MgNiSiO4_2 | 0.66 | 0.6619774 | 0.002142176 | 0.6808161 | 0.02098087 | 2.616202 | 1.956367 | 2.531478 | 1.871643
462 | Mg19 P32 Ru32 | LAYERED | MgP2Ru2 | 2.62 | 2.709404 | 0.08781365 | 2.460439 | -0.1611515 | 2.597321 | -0.02426984 | 2.470907 | -0.1506837
443 | Pm16 Mg11 S32 | SPINEL CHALCOGENIDES | MgPm2S4 | 0.339 | 0.337438 | -0.001109528 | 0.3659709 | 0.02742335 | 0.3472564 | 0.008708865 | 0.3373167 | -0.001230862
126 | Pm16 Mg11 Se32 | SPINEL CHALCOGENIDES | MgPm2Se4 | 0.33 | 0.3345302 | 0.004990652 | 0.3521859 | 0.02264634 | 0.3271348 | -0.002404718 | 0.3229543 | -0.006585255
218 | Pr16 Mg11 S32 | SPINEL CHALCOGENIDES | MgPr2S4 | 0.311 | 0.318718 | 0.008195548 | 0.3374866 | 0.02696417 | 0.3185894 | 0.008066892 | 0.3206243 | 0.01010185
331 | Pr16 Mg11 Se32 | SPINEL CHALCOGENIDES | MgPr2Se4 | 0.318 | 0.3145168 | -0.003011912 | 0.3382418 | 0.0207131 | 0.2983833 | -0.01914543 | 0.3113967 | -0.006132083
504 | Mg11 Rh16 O32 | SPINEL | MgRh2O4 | 0.429 | 0.5007697 | 0.07214153 | 0.5444629 | 0.1158346 | 0.7090448 | 0.2804166 | 0.3419284 | -0.0866998
266 | Mg11 Sc16 Se32 | SPINEL CHALCOGENIDES | MgSc2Se4 | 0.375 | 0.3720554 | -0.002524483 | 0.4035837 | 0.02900384 | 0.370216 | -0.004363846 | 0.4044071 | 0.02982729
506 | Mg11 Sc16 Te32 | SPINEL CHALCOGENIDES | MgSc2Te4 | 0.414 | 0.4087407 | -0.004874025 | 0.4224747 | 0.00886001 | 0.3556842 | -0.05793053 | 0.3761012 | -0.03751344
499 | Sm16 Mg11 S32 | SPINEL CHALCOGENIDES | MgSm2S4 | 0.343 | 0.3369684 | -0.005582941 | 0.3631488 | 0.02059752 | 0.3268788 | -0.0156725 | 0.3243867 | -0.01816456
212 | Sm16 Mg11 Se32 | SPINEL CHALCOGENIDES | MgSm2Se4 | 0.334 | 0.3345744 | 0.00103134 | 0.3499114 | 0.01636835 | 0.3140937 | -0.01944929 | 0.3115033 | -0.02203967
153 | Tb16 Mg11 S32 | SPINEL CHALCOGENIDES | MgTb2S4 | 0.356 | 0.3646506 | 0.009087773 | 0.3897513 | 0.03418852 | 0.360924 | 0.005361192 | 0.345046 | -0.01051685
1 | Tb16 Mg11 Se32 | SPINEL CHALCOGENIDES | MgTb2Se4 | 0.346 | 0.3505813 | 0.005027523 | 0.3670909 | 0.02153708 | 0.334322 | -0.01123178 | 0.3222257 | -0.02332806
341 | Mg19 Ti32 O64 | POST-SPINELS | MgTi2O4_PS | 0.217 | 0.1975481 | -0.01889021 | 0.3733082 | 0.1568699 | 0.2546912 | 0.03825295 | 0.2829014 | 0.06646315
425 | Mg19 Ti16 Si16 O64 | ORTHOSILICATE | MgTiSiO4_1 | 3.5 | 3.405178 | -0.09720103 | 2.564982 | -0.9373966 | 3.084528 | -0.4178512 | 3.000748 | -0.5016311
34 | Mg19 Ti16 Si16 O64 | ORTHOSILICATE | MgTiSiO4_2 | 0.67 | 0.600178 | -0.06966595 | 0.6648444 | -0.004999543 | 3.110521 | 2.440677 | 3.000299 | 2.330455
192 | Tm16 Mg11 S32 | SPINEL CHALCOGENIDES | MgTm2S4 | 0.371 | 0.376454 | 0.005877647 | 0.4079201 | 0.03734373 | 0.3817956 | 0.01121923 | 0.3759009 | 0.005324583
159 | Tm16 Mg11 Se32 | SPINEL CHALCOGENIDES | MgTm2Se4 | 0.362 | 0.3639406 | 0.002372554 | 0.3827401 | 0.02117203 | 0.3457852 | -0.01578286 | 0.3462086 | -0.01535949
345 | Mg11 V16 O32 | SPINEL | MgV2O4 | 0.783 | 0.7277896 | -0.05515553 | 0.7278043 | -0.05514089 | 0.6964109 | -0.08653428 | 0.7929061 | 0.009960908
422 | Mg19 V32 O64 | POST-SPINELS | MgV2O4_PS | 0.255 | 0.266223 | 0.01175059 | 0.3807846 | 0.1263123 | 0.2508234 | -0.003648916 | 0.2816541 | 0.02718173
196 | Mg11 V16 S32 | SPINEL CHALCOGENIDES | MgV2S4 | 0.672 | 0.6784833 | 0.006637293 | 0.5904687 | -0.08137731 | 0.5823929 | -0.0894531 | 0.5852939 | -0.08655206
501 | Mg11 V32 O72 | LAYERED | MgV4O9 | 3.23 | 3.143112 | -0.08902476 | 2.285578 | -0.9465594 | 2.740147 | -0.4919901 | 2.773151 | -0.4589856
56 | Mg19 V16 Si16 O64 | ORTHOSILICATE | MgVSiO4_1 | 3.87 | 3.966442 | 0.09373231 | 2.614069 | -1.258641 | 2.247546 | -1.625164 | 2.26125 | -1.61146
235 | Mg19 V16 Si16 O64 | ORTHOSILICATE | MgVSiO4_2 | 0.71 | 0.7745002 | 0.06462038 | 0.6862063 | -0.0236735 | 2.247451 | 1.537571 | 2.261636 | 1.551756
514 | Y16 Mg11 S32 | SPINEL CHALCOGENIDES | MgY2S4 | 0.36 | 0.3789934 | 0.01942707 | 0.406031 | 0.04646471 | 0.3864881 | 0.0269218 | 0.3808066 | 0.02124028
447 | Y16 Mg11 Se32 | SPINEL CHALCOGENIDES | MgY2Se4 | 0.361 | 0.3653566 | 0.0047893 | 0.3801468 | 0.01957952 | 0.3530559 | -0.007511474 | 0.3660441 | 0.005476773
120 | Y16 Mg11 Te32 | SPINEL CHALCOGENIDES | MgY2Te4 | 0.379 | 0.3796516 | 0.001068211 | 0.4081094 | 0.02952604 | 0.3587701 | -0.01981329 | 0.3625411 | -0.01604226
412 | Mg19 Zn16 Si16 O64 | ORTHOSILICATE | MgZnSiO4_1 | 3.77 | 3.709456 | -0.06316477 | 2.568224 | -1.204396 | 3.093601 | -0.6790194 | 3.401385 | -0.3712356
127 | Mg19 Zn16 Si16 O64 | ORTHOSILICATE | MgZnSiO4_2 | 0.72 | 0.6545658 | -0.06532302 | 0.7355663 | 0.01567747 | 3.098477 | 2.378588 | 3.401696 | 2.681807
124 | Mg9 Ti12 P18 O72 | NASICON | MgxTi2P3O12_1 | 1.106 | 1.000379 | -0.105856 | 1.085325 | -0.02090922 | 1.451077 | 0.3448427 | 1.844026 | 0.7377915
35 | Mg7 Ti8 P12 O48 | NASICON | MgxTi2P3O12_2 | 3.053 | 3.040096 | -0.01488226 | 2.171008 | -0.8839708 | 1.48464 | -1.570338 | 1.907461 | -1.147518
354 | Ca5 Mn12 F42 | WEBERITE | Mn2F7_Ca_1 | 1.025 | 1.039795 | 0.01463332 | 1.013794 | -0.01136776 | 1.193643 | 0.1684811 | 1.648266 | 0.6231046
23 | Ca5 Mn12 F42 | WEBERITE | Mn2F7_Ca_2 | 1.051 | 1.030893 | -0.02029262 | 1.069033 | 0.01784763 | 1.581668 | 0.5304829 | 1.641362 | 0.5901773
61 | Ca5 Mn12 F42 | WEBERITE | Mn2F7_Ca_3 | 1.81 | 1.758355 | -0.05250972 | 1.600309 | -0.2105564 | 1.844303 | 0.03343802 | 1.650707 | -0.1601577
193 | Mn32 Al5 O64 | SPINEL | Mn2O4_Al | 1.428 | 1.396179 | -0.03234419 | 1.141912 | -0.2866114 | 1.138451 | -0.2900723 | 1.100125 | -0.3283977
549 | Ca5 Mn16 O32 | SPINEL | Mn2O4_Ca | 0.54 | 0.6659579 | 0.1262302 | 0.6905291 | 0.1508014 | 0.9174211 | 0.3776934 | 1.061458 | 0.5217301
251 | Ca5 Mn32 O64 | LAYERED | Mn2O4_Ca_P1 | 0.266 | 0.3158688 | 0.05038663 | 0.4574001 | 0.191918 | 0.4153936 | 0.1499115 | 0.4301833 | 0.1647012
141 | K5 Mn16 O32 | SPINELS | Mn2O4_K | 0.4 | 0.4288683 | 0.02926612 | 0.4676019 | 0.0679997 | 0.4744687 | 0.07486658 | 0.5208173 | 0.1212152
277 | Li5 Mn16 O32 | SPINEL | Mn2O4_Li | 0.544 | 0.5451626 | 0.001431429 | 0.5143202 | -0.02941098 | 0.55174 | 0.00800884 | 0.5639061 | 0.02017494
385 | Mg5 Mn64 O128 | SPINEL | Mn2O4_Mg | 0.776 | 0.7578847 | -0.01805421 | 0.7839744 | 0.008035512 | 0.7110659 | -0.06487299 | 0.6860865 | -0.0898524
467 | Mn16 Zn5 O32 | SPINEL | Mn2O4_Zn | 1.03 | 1.048383 | 0.0182166 | 0.9971418 | -0.0330246 | 0.9721556 | -0.05801081 | 1.070113 | 0.0399464
216 | Ca5 Mn4 S6 O24 | NASICON | Mn2S3O12_Ca | 0.983 | 1.031433 | 0.04830852 | 0.9281184 | -0.05500596 | 1.056279 | 0.07315483 | 1.148673 | 0.1655487
60 | Ca5 Mn16 S32 | SPINEL CHALCOGENIDES | Mn2S4_Ca | 0.951 | 0.9088592 | -0.04223658 | 0.8121339 | -0.1389619 | 0.7324223 | -0.2186735 | 0.7605836 | -0.1905122
371 | Mg5 Mn16 S32 | SPINEL CHALCOGENIDES | Mn2S4_Mg | 0.515 | 0.5252445 | 0.01053934 | 0.5581135 | 0.04340835 | 0.5637524 | 0.04904725 | 0.5546753 | 0.0399702
40 | Mn16 Zn5 S32 | SPINEL CHALCOGENIDES | Mn2S4_Zn | 0.838 | 0.8286693 | -0.009325211 | 0.8288333 | -0.009161253 | 0.7678396 | -0.07015495 | 0.8079693 | -0.03002524
36 | Li5 Mn16 B16 O48 | BORATES | MnBO3_Li_c2c_1 | 0.395 | 0.3780476 | -0.01655009 | 0.375686 | -0.01891166 | 0.3878063 | -0.006791314 | 0.4379294 | 0.04333173
444 | Li5 Mn24 B24 O72 | BORATES | MnBO3_Li_p-6_1 | 0.529 | 0.5183156 | -0.01040205 | 0.5392601 | 0.01054248 | 0.4833277 | -0.04538996 | 0.47145 | -0.05726764
50 | Mg5 Mn16 P16 O64 F16 | TAVORITE | MnPO4F_Mg | 1.015 | 1.009729 | -0.005424474 | 0.9553671 | -0.05978611 | 0.9487745 | -0.06637868 | 0.8845442 | -0.1306089
185 | K5 Mn16 P16 O64 | OLIVINE | MnPO4_K | 0.22 | 0.4096703 | 0.1902292 | 0.4161596 | 0.1967185 | 1.261132 | 1.041691 | 1.463878 | 1.244437
270 | Ca5 Mo48 S64 | CHEVREL | Mo6S8_Ca | 0.78 | 0.7995502 | 0.0196075 | 0.787751 | 0.007808272 | 0.5999858 | -0.1799569 | 0.4163544 | -0.3635883
379 | Mg5 Mo48 S64 | CHEVREL | Mo6S8_Mg | 0.27 | 0.2838394 | 0.01435352 | 0.5045167 | 0.2350308 | 0.5756342 | 0.3061483 | 0.3794604 | 0.1099745
426 | Ca5 Mo48 Se64 | CHEVREL | Mo6Se8_Ca | 0.52 | 0.5555103 | 0.03580064 | 0.5639001 | 0.04419048 | 0.3296716 | -0.1900381 | 0.3703818 | -0.1493278
449 | Mg5 Mo48 Se64 | CHEVREL | Mo6Se8_Mg | 0.18 | 0.1764801 | -0.002925095 | 0.3216865 | 0.1422813 | 0.211934 | 0.0325288 | 0.3171558 | 0.1377506
515 | Na5 Fe8 C24 N24 | PRUSSIAN BLUE ANALOGS | Na-FeC5N5 | 0.09 | 0.2699333 | 0.1806088 | 0.5263543 | 0.4370297 | 0.5290108 | 0.4396863 | 0.4582152 | 0.3688907
344 | Na35 Co16 Si16 O64 | ORTHOSILICATE | Na2CoSiO4_1 | 0.26 | 0.3024313 | 0.04295439 | 0.3301119 | 0.07063505 | 0.3127481 | 0.05327119 | 0.3523318 | 0.0928549
469 | Na35 Co16 Si16 O64 | ORTHOSILICATE | Na2CoSiO4_2 | 0.43 | 0.3236726 | -0.1059566 | 0.4624216 | 0.03279239 | 0.3158505 | -0.1137788 | 0.3525551 | -0.07707413
303 | Na35 Fe48 P48 O192 | ALLUADITE | Na2Fe3P3O12_1 | 0.43 | 0.4525807 | 0.02295151 | 0.4826899 | 0.05306069 | 0.4496758 | 0.02004655 | 0.6463668 | 0.2167376
340 | Na35 Fe48 P48 O192 | ALLUADITE | Na2Fe3P3O12_2 | 0.74 | 0.7374033 | -0.002503563 | 0.6335499 | -0.106357 | 0.4474855 | -0.2924214 | 0.6475875 | -0.09231935
448 | Na35 Fe16 Si16 O64 | ORTHOSILICATE | Na2FeSiO4_1 | 0.19 | 0.2821284 | 0.09271421 | 0.3117431 | 0.1223289 | 0.4951813 | 0.3057671 | 0.5938019 | 0.4043877
366 | Na35 Fe16 Si16 O64 | ORTHOSILICATE | Na2FeSiO4_2 | 0.6 | 0.4293515 | -0.1704298 | 0.4715959 | -0.1281854 | 0.4928979 | -0.1068834 | 0.5937381 | -0.006043174
538 | Na67 Ir32 O96 | OXIDES | Na2IrO3_1 | 0.878 | 0.8463985 | -0.03163187 | 0.7675156 | -0.1105148 | 0.8817007 | 0.003670359 | 0.8803818 | 0.002351373
254 | Na67 Ir32 O96 | OXIDES | Na2IrO3_2 | 0.881 | 0.8640819 | -0.01695122 | 0.8037485 | -0.07728464 | 0.8811979 | 0.0001647425 | 0.880229 | -0.0008041004
182 | Na67 Mn32 O96 | OXIDES | Na2MnO3_1 | 0.72 | 0.7187937 | -0.001095146 | 0.7033575 | -0.01653126 | 0.6659335 | -0.05395527 | 0.7319582 | 0.01206935
143 | Na67 Mn32 O96 | OXIDES | Na2MnO3_2 | 0.64 | 0.6670716 | 0.02725443 | 0.6762982 | 0.03648105 | 0.6634169 | 0.02359976 | 0.7324487 | 0.09263158
500 | Na67 Mn32 O96 | OXIDES | Na2MnO3_3 | 0.68 | 0.7021523 | 0.02229934 | 0.6888029 | 0.008949964 | 0.669788 | -0.01006498 | 0.7323096 | 0.05245663
39 | Na67 Mn32 O96 | OXIDES | Na2MnO3_4 | 0.59 | 0.6914715 | 0.1016992 | 0.5751541 | -0.01461815 | 0.6665088 | 0.07673654 | 0.7322474 | 0.1424751
282 | Na67 Mn32 O96 | OXIDES | Na2MnO3_5 | 0.75 | 0.6997055 | -0.05021012 | 0.7150422 | -0.03487338 | 0.6735326 | -0.076383 | 0.7321077 | -0.01780788
3 | Na35 Mn16 Si16 O64 | ORTHOSILICATE | Na2MnSiO4_pc_1 | 0.27 | 0.2868882 | 0.0174023 | 0.3235363 | 0.05405045 | 0.4477846 | 0.1782987 | 0.4331963 | 0.1637104
276 | Na35 Mn16 Si16 O64 | ORTHOSILICATE | Na2MnSiO4_pc_2 | 0.53 | 0.4778716 | -0.05184709 | 0.4903455 | -0.0393732 | 0.4504841 | -0.07923461 | 0.4333155 | -0.09640314
242 | Na35 Mn16 Si16 O64 | SILICATES | Na2MnSiO4_pn_1 | 0.24 | 0.2753447 | 0.03588589 | 0.3172144 | 0.07775559 | 0.4427922 | 0.2033333 | 0.4057523 | 0.1662935
237 | Na35 Mn16 Si16 O64 | SILICATES | Na2MnSiO4_pn_2 | 0.46 | 0.5167247 | 0.05706864 | 0.4930506 | 0.03339462 | 0.4449709 | -0.0146851 | 0.4053653 | -0.05429077
347 | Na35 Mn16 Si16 O64 | SILICATES | Na2MnSiO4_pn_3 | 0.54 | 0.4953053 | -0.04442243 | 0.5139698 | -0.02575788 | 0.4449709 | -0.09475676 | 0.4053653 | -0.1343624
336 | Na35 Mn16 Si16 O64 | SILICATES | Na2MnSiO4_pn_4 | 0.53 | 0.4855308 | -0.04418787 | 0.4995206 | -0.03019809 | 0.4427922 | -0.08692652 | 0.4057523 | -0.1239664
532 | Na67 Mo32 O96 | OXIDES | Na2MoO3_1 | 0.866 | 0.9441847 | 0.07816509 | 0.8453483 | -0.02067126 | 0.9594906 | 0.09347098 | 0.9437323 | 0.07771271
118 | Na67 Mo32 O96 | OXIDES | Na2MoO3_2 | 0.944 | 0.9664984 | 0.0224089 | 0.8587163 | -0.08537323 | 0.9594372 | 0.01534773 | 0.9437103 | -0.0003791693
98 | Na35 Si16 Ni16 O64 | ORTHOSILICATE | Na2NiSiO4_1 | 0.18 | 0.2258498 | 0.04644458 | 0.2625832 | 0.08317797 | 0.1596963 | -0.01970896 | 0.1961224 | 0.01671718
529 | Na35 Si16 Ni16 O64 | ORTHOSILICATE | Na2NiSiO4_2 | 0.42 | 0.2318723 | -0.1877479 | 0.4364673 | 0.01684715 | 0.1591163 | -0.2605039 | 0.1960283 | -0.2235919
445 | Na67 Pd32 O96 | OXIDES | Na2PdO3_1 | 0.869 | 0.888122 | 0.01909967 | 0.8982668 | 0.02924441 | 0.921171 | 0.05214859 | 0.8797855 | 0.01076318
138 | Na67 Pd32 O96 | OXIDES | Na2PdO3_2 | 0.947 | 0.8969075 | -0.05018475 | 0.9129346 | -0.03415766 | 0.9210039 | -0.02608842 | 0.880286 | -0.06680623
401 | Na67 Pt32 O96 | OXIDES | Na2PtO3_2 | 0.968 | 0.9955023 | 0.02739119 | 0.9018464 | -0.06626467 | 0.9359308 | -0.03218023 | 0.9153626 | -0.05274846
540 | Na67 Rh32 O96 | OXIDES | Na2RhO3_1 | 0.828 | 0.8910542 | 0.06306867 | 0.8347334 | 0.006747906 | 0.9208459 | 0.09286039 | 0.9084727 | 0.08048718
302 | Na67 Rh32 O96 | OXIDES | Na2RhO3_2 | 0.9 | 0.9109059 | 0.01085575 | 0.8503596 | -0.04969053 | 0.9204905 | 0.02044036 | 0.9084748 | 0.008424619
356 | Na131 Ru64 O192 | OXIDES | Na2RuO3_1 | 0.813 | 0.8438774 | 0.03090517 | 0.7983975 | -0.01457474 | 0.9446392 | 0.1316669 | 0.9360438 | 0.1230716
66 | Na67 Ru32 O96 | OXIDES | Na2RuO3_2 | 0.9025 | 0.8482669 | -0.05428527 | 0.8097273 | -0.09282483 | 0.9459315 | 0.04337932 | 0.9358519 | 0.03329969
79 | Na67 Tc32 O96 | OXIDES | Na2TcO3_1 | 0.915 | 0.9178471 | 0.002783626 | 0.8608687 | -0.0541948 | 0.9644169 | 0.04935346 | 0.9534558 | 0.03839233
238 | Na67 Tc32 O96 | OXIDES | Na2TcO3_2 | 0.971 | 0.9293981 | -0.04171542 | 0.8798397 | -0.09127389 | 0.9642676 | -0.006845967 | 0.9535546 | -0.01755894
466 | Na51 Ti72 O168 | OXIDES | Na2Ti3O7_1 | 0.27 | 0.2805106 | 0.01102467 | 0.3324322 | 0.06294629 | 0.2521649 | -0.01732098 | 0.2725399 | 0.003054012
531 | Na51 Ti72 O168 | OXIDES | Na2Ti3O7_2 | 0.5 | 0.2976911 | -0.2020007 | 0.5329955 | 0.03330362 | 0.2522546 | -0.2474372 | 0.272508 | -0.2271839
291 | Na67 W32 O96 | OXIDES | Na2WO3_1 | 0.684 | 0.6529202 | -0.03093629 | 0.6717131 | -0.01214335 | 0.7383941 | 0.05453762 | 0.7913052 | 0.1074487
396 | Na51 Fe16 P16 C16 O112 | CARBONOPHOSPHATES | Na3FePO4CO3_1 | 0.642 | 0.6932716 | 0.05145275 | 0.6216876 | -0.02013127 | 0.6491763 | 0.007357453 | 0.6343134 | -0.00750546
4 | Na51 Fe16 P16 C16 O112 | CARBONOPHOSPHATES | Na3FePO4CO3_2 | 0.716 | 0.6242576 | -0.0916277 | 0.6353767 | -0.08050862 | 0.6489784 | -0.0669069 | 0.6338569 | -0.08202844
264 | Na27 Br8 O8 | CUBIC | Na3OBr | 0.315 | 0.3184058 | 0.003879817 | 0.3723864 | 0.05786045 | 0.3005464 | -0.01397958 | 0.3341991 | 0.01967313
121 | Na27 I8 O8 | CUBIC | Na3OI | 0.311 | 0.3111401 | 0.0006176537 | 0.352576 | 0.04205353 | 0.2885063 | -0.02201614 | 0.3227419 | 0.01221945
512 | Na51 P16 S64 | CUBIC | Na3PS4 | 0.058 | 0.1535634 | 0.09626742 | 0.2385188 | 0.1812228 | 0.1645776 | 0.1072816 | 0.1801664 | 0.1228705
278 | Na51 P16 Se64 | CUBIC | Na3PSe4 | 0.048 | 0.04991132 | 0.002624374 | 0.1579008 | 0.1106139 | 0.1894778 | 0.1421908 | 0.07603085 | 0.02874391
536 | Na27 S8 I8 | ANTI-PEROVSKITE | Na3SI | 0.27 | 0.2255315 | -0.04395435 | 0.2903256 | 0.02083967 | 0.169516 | -0.09996994 | 0.2226334 | -0.04685251
25 | Na27 Se8 Cl8 | ANTI-PEROVSKITE | Na3SeCl | 0.095 | 0.08839543 | -0.005933607 | 0.1869162 | 0.09258713 | 0.09640087 | 0.002071833 | 0.09520845 | 0.0008794113
375 | Na14 Mn2 Al2 P9 O24 | NASICON | Na4MnAlP3O12_1 | 0.256 | 0.2608327 | 0.005359362 | 0.3576357 | 0.1021623 | 0.4218814 | 0.166408 | 0.8228495 | 0.5673761
225 | Na91 Mn16 Al16 P72 O192 | NASICON | Na4MnAlP3O12_2 | 1.363 | 1.266732 | -0.09673262 | 0.8221053 | -0.5413596 | 0.6370816 | -0.7263832 | 0.783134 | -0.5803309
186 | Na91 Mn16 Al16 P72 O192 | NASICON | Na4MnAlP3O12_3 | 0.207 | 0.2664253 | 0.05999609 | 0.3136141 | 0.1071849 | 0.6095022 | 0.4030729 | 0.7900516 | 0.5836223
427 | Na17 P6 O22 | ELECTROLYTES | Na7P3O11 | 0.535 | 0.5193911 | -0.01533204 | 0.5234527 | -0.01127048 | 0.6206639 | 0.08594068 | 0.5672559 | 0.03253272
85 | Na17 P6 S22 | ELECTROLYTES | Na7P3S11 | 0.217 | 0.2129418 | -0.003496464 | 0.3120679 | 0.09562963 | 0.2324092 | 0.01597087 | 0.2448815 | 0.02844319
17 | Na17 P6 Se22 | ELECTROLYTES | Na7P3Se11 | 0.213 | 0.1948348 | -0.01759999 | 0.2384142 | 0.02597937 | 0.176471 | -0.03596381 | 0.1774505 | -0.03498425
230 | Na19 Al16 P16 O64 F16 | TAVORITE | NaAlPO4F_1 | 1.62 | 1.574549 | -0.04614569 | 1.338404 | -0.2822907 | 1.544016 | -0.07667849 | 1.591927 | -0.0287677
223 | Na19 Al16 P16 O64 F16 | TAVORITE | NaAlPO4F_2 | 1.58 | 1.534356 | -0.04630337 | 1.034129 | -0.5465299 | 1.544016 | -0.03664266 | 1.591928 | 0.01126865
381 | Na19 Mg16 S16 O64 F16 | TAVORITE | NaMgSO4F_1 | 0.81 | 0.8115032 | 0.001533674 | 0.7210318 | -0.08893769 | 0.7115181 | -0.09845144 | 0.7364779 | -0.07349164
304 | Na19 Mg16 S16 O64 F16 | TAVORITE | NaMgSO4F_2 | 0.681 | 0.6930329 | 0.01217892 | 0.5401192 | -0.1407348 | 0.7115181 | 0.03066407 | 0.7364773 | 0.05562335
82 | Na11 Mn16 O32 | SPINELS | NaMn2O4 | 0.81 | 0.8328358 | 0.02286626 | 0.7106101 | -0.09935935 | 0.6708235 | -0.139146 | 0.7020587 | -0.1079108
315 | Na35 Mn32 O64 | LAYERED | NaMnO2_c2m_1 | 1.26 | 1.223017 | -0.03735576 | 0.9619099 | -0.2984625 | 1.237459 | -0.02291385 | 1.220506 | -0.03986638
373 | Na34 Mn32 O64 | LAYERED | NaMnO2_c2m_2 | 1.16 | 1.161648 | 0.001365532 | 0.9563469 | -0.2039361 | 1.23727 | 0.07698706 | 1.219669 | 0.05938628
55 | Na19 Mn16 O16 F32 | OXYFLUROIDES | NaMnOF2 | 1.619 | 1.648929 | 0.02923526 | 1.269666 | -0.3500284 | 1.659868 | 0.04017338 | 1.631704 | 0.01200973
392 | Na11 Sc16 S32 | SPINEL CHALCOGENIDES | NaSc2S4 | 0.28 | 0.280817 | 0.001322386 | 0.3153745 | 0.03587987 | 0.2801199 | 0.0006252371 | 0.2770743 | -0.002420408
9 | Na11 Sc16 Se32 | SPINEL CHALCOGENIDES | NaSc2Se4 | 0.32 | 0.3328987 | 0.0133682 | 0.3479067 | 0.02837624 | 0.2818348 | -0.0376957 | 0.3181929 | -0.001337552
367 | Na9 Sn12 P18 O72 | ELECTROLYTES | NaSn2P3O12 | 1.25 | 1.240709 | -0.009654696 | 1.048774 | -0.2015899 | 1.298328 | 0.04796439 | 1.315055 | 0.06469099
398 | Na19 Ti32 O64 | POST-SPINELS | NaTi2O4_PS | 0.441 | 0.4433497 | 0.002710668 | 0.4492038 | 0.00856478 | 0.4083521 | -0.03228692 | 0.3800409 | -0.06059805
372 | Na9 Ti12 P18 O72 | ELECTROLYTES | NaTi2P3O12 | 1.01 | 1.006134 | -0.004014749 | 0.8813132 | -0.1288354 | 1.039256 | 0.02910686 | 1.101303 | 0.09115387
65 | Na19 Ti16 O16 F32 | OXYFLUROIDES | NaTiOF2 | 1.121 | 1.136721 | 0.01547324 | 0.9758832 | -0.1453649 | 1.264761 | 0.1435124 | 1.362961 | 0.2417131
508 | Na19 V32 O64 | POST-SPINELS | NaV2O4 | 0.373 | 0.6826787 | 0.3101006 | 0.3403223 | -0.0322558 | 0.3896533 | 0.01707517 | 0.3487822 | -0.02379588
317 | Na19 V16 O16 F32 | OXYFLUROIDES | NaVOF2 | 1.486 | 1.499301 | 0.01272571 | 1.224541 | -0.2620334 | 1.517338 | 0.03076318 | 1.524937 | 0.03836226
69 | Na9 Zr12 P18 O72 | ELECTROLYTES | NaZr2P3O12 | 0.889 | 0.8537737 | -0.0352664 | 0.8270938 | -0.06194632 | 0.8466367 | -0.04240342 | 0.8931977 | 0.004157526
470 | Ca5 Ni12 F42 | WEBERITE | Ni2F7_Ca_1 | 1.822 | 1.800325 | -0.02255064 | 1.646403 | -0.176473 | 2.03169 | 0.2088143 | 1.954775 | 0.1318991
527 | Ca5 Ni12 F42 | WEBERITE | Ni2F7_Ca_2 | 1.769 | 1.82214 | 0.05231124 | 1.63968 | -0.1301487 | 2.03399 | 0.264162 | 1.954927 | 0.1850987
537 | Ca5 Ni12 F42 | WEBERITE | Ni2F7_Ca_3 | 2.173 | 1.906994 | -0.2671959 | 1.705156 | -0.4690342 | 2.066338 | -0.1078525 | 1.957667 | -0.2165232
279 | Ca5 Ni16 O32 | SPINEL | Ni2O4_Ca | 0.368 | 0.3803202 | 0.01274663 | 0.4347425 | 0.06716892 | 0.3742739 | 0.006700314 | 0.398683 | 0.0311094
204 | Ca5 Ni32 O64 | LAYERED | Ni2O4_Ca_P1 | 0.313 | 0.3226611 | 0.01013689 | 0.4176169 | 0.1050927 | 0.3310769 | 0.01855262 | 0.3336374 | 0.02111319
129 | Ca5 Ni32 O64 | LAYERED | Ni2O4_Ca_P21m | 0.314 | 0.322971 | 0.009445761 | 0.4216719 | 0.1081467 | 0.3311663 | 0.01764105 | 0.3338874 | 0.02036218
406 | Li5 Ni16 O32 | SPINEL | Ni2O4_Li | 0.461 | 0.4584037 | -0.00225305 | 0.4251142 | -0.03554254 | 0.4181401 | -0.04251664 | 0.4072643 | -0.05339253
516 | Mg5 Ni16 O32 | SPINEL | Ni2O4_Mg | 0.669 | 0.6232257 | -0.04561746 | 0.7467554 | 0.07791223 | 0.4666646 | -0.2021786 | 0.4672839 | -0.2015593
403 | Zn5 Ni16 O32 | SPINEL | Ni2O4_Zn | 0.925 | 0.9352402 | 0.01016775 | 0.8736856 | -0.05138685 | 0.8648549 | -0.06021757 | 0.7631306 | -0.1619419
480 | Ca5 Ni4 S6 O24 | NASICON | Ni2S3O12_Ca | 1.948 | 1.93719 | -0.0117987 | 1.575091 | -0.3738975 | 1.883934 | -0.06505499 | 1.593103 | -0.3558859
459 | Ca5 Ni16 F48 | PEROVSKITE | NiF3_Ca | 2.445 | 2.434055 | -0.01237844 | 2.147739 | -0.2986944 | 2.199435 | -0.2469983 | 2.148633 | -0.2978009
239 | Ca5 Ni36 O72 | LAYERED | NiO2_Ca | 1.06 | 0.9608647 | -0.09932849 | 0.8274905 | -0.2327027 | 0.7314265 | -0.3287667 | 0.6532426 | -0.4069506
546 | Li11 Ni96 O192 | LAYERED | NiO2_Li | 0.263 | 0.8711826 | 0.6087029 | 0.4292299 | 0.1667503 | 0.6783651 | 0.4158854 | 0.5411638 | 0.2786842
131 | Mg5 Ni96 O192 | LAYERED | NiO2_Mg | 1.044 | 0.9832938 | -0.06088517 | 0.9064492 | -0.1377297 | 0.878272 | -0.165907 | 0.5984268 | -0.4457522
168 | Zn5 Ni36 O72 | LAYERED | NiO2_Zn | 0.55 | 0.5616288 | 0.01189232 | 0.5439822 | -0.005754221 | 0.8517443 | 0.3020078 | 0.6858146 | 0.1360781
106 | Li5 Co16 P16 O64 | OLIVINE | O-CoPO4_Li | 0.11 | 0.1234103 | 0.0140677 | 0.2495241 | 0.1401815 | 0.1431407 | 0.0337981 | 0.139373 | 0.03003047
305 | K5 Fe8 P8 O32 | OLIVINE | O-FePO4_K | 0.086 | 0.1116215 | 0.02630049 | 0.2512105 | 0.1658894 | 0.1232931 | 0.0379721 | 0.1590239 | 0.07370293
495 | Li5 Fe16 P16 O64 | OLIVINE | O-FePO4_Li | 0.2 | 0.1776001 | -0.02182289 | 0.2783195 | 0.0788965 | 0.2004583 | 0.001035263 | 0.2199107 | 0.02048769
387 | K19 Fe16 P16 O64 | OLIVINE | O-KFePO4 | 0.1 | 0.09026094 | -0.009072606 | 0.2267459 | 0.1274124 | 0.155499 | 0.05616543 | 0.1491373 | 0.04980376
166 | Li19 Co16 P16 O64 | OLIVINE | O-LiCoPO4 | 0.36 | 0.4120658 | 0.05249952 | 0.3865532 | 0.02698692 | 0.3992172 | 0.03965091 | 0.4324489 | 0.07288261
245 | Li19 Fe16 P16 O64 | OLIVINE | O-LiFePO4 | 0.27 | 0.3003759 | 0.03089001 | 0.3343866 | 0.06490071 | 0.3180486 | 0.04856269 | 0.3720559 | 0.10257
348 | Li35 Mn32 O64 | LAYERED | O-LiMnO2_pmmn_1 | 0.56 | 0.6482125 | 0.08846699 | 0.5557438 | -0.004001674 | 0.4227908 | -0.1369546 | 0.4115972 | -0.1481482
217 | Li35 Mn32 O64 | LAYERED | O-LiMnO2_pmmn_2 | 0.5 | 0.3732753 | -0.1264166 | 0.4796131 | -0.02007871 | 0.4226303 | -0.07706158 | 0.4116433 | -0.0880486
281 | Li34 Mn32 O64 | LAYERED | O-LiMnO2_pmmn_3 | 0.24 | 0.3199677 | 0.08050888 | 0.4852617 | 0.2458029 | 0.4211452 | 0.1816864 | 0.4117944 | 0.1723356
109 | Li19 Ni16 P16 O64 | OLIVINE | O-LiNiPO4 | 0.13 | 0.149738 | 0.0203776 | 0.2738427 | 0.1444823 | 0.1510488 | 0.02168848 | 0.1693525 | 0.03999216
19 | Li5 Mn16 P16 O64 | OLIVINE | O-MnPO4_Li | 0.33 | 0.2721639 | -0.05737564 | 0.365927 | 0.03638744 | 0.7225019 | 0.3929624 | 0.3408218 | 0.01128225
517 | Na5 Mn16 P16 O64 | OLIVINE | O-MnPO4_Na | 0.409 | 0.6473995 | 0.2387893 | 0.6752567 | 0.2666465 | 0.8982911 | 0.4896809 | 0.6905011 | 0.2818909
195 | Na35 Fe32 P32 O128 | OLIVINE | O-NaFePO4 | 0.35 | 0.4976577 | 0.1481001 | 0.4280736 | 0.07851602 | 0.4183083 | 0.06875071 | 0.4436153 | 0.09405778
388 | Na11 Mn8 P8 O32 | OLIVINE | O-NaMnPO4 | 0.32 | 0.3052664 | -0.01426409 | 0.4117364 | 0.09220586 | 0.4389278 | 0.1193973 | 0.349425 | 0.02989449
297 | Li5 Ni16 P16 O64 | OLIVINE | O-NiPO4_Li | 0.12 | 0.1217304 | 0.002379091 | 0.2202302 | 0.1008789 | 0.09455157 | -0.02479976 | 0.1082702 | -0.01108116
343 | Na30 Co27 O54 | LAYERED | O3-NaCoO2 | 0.38 | 0.3907623 | 0.01117791 | 0.4562022 | 0.07661782 | 0.5237234 | 0.144139 | 0.5527199 | 0.1731355
290 | Na30 Ni27 O54 | LAYERED | O3-NaNiO2 | 0.57 | 0.5702126 | 0.0004581411 | 0.570806 | 0.001051476 | 0.6088312 | 0.03907666 | 0.618687 | 0.04893245
92 | Na30 V27 O54 | LAYERED | O3-NaVO2 | 0.36 | 0.370955 | 0.01138868 | 0.3706611 | 0.01109475 | 0.3976828 | 0.03811645 | 0.3642413 | 0.004675027
139 | Rb11 V8 P8 O32 F8 | TAVORITE | RbVPO4F_1 | 0.2 | 0.3778078 | 0.1783848 | 0.3980834 | 0.1986604 | 1.096885 | 0.8974623 | 1.593357 | 1.393934
461 | Rb19 V16 P16 O64 F16 | TAVORITE | RbVPO4F_2 | 1.6 | 1.18799 | -0.4126871 | 1.212151 | -0.3885264 | 1.050563 | -0.5501145 | 1.585912 | -0.01476538
472 | Rb11 V8 P8 O32 F8 | TAVORITE | RbVPO4F_3 | 1.6 | 1.194399 | -0.4062783 | 1.123865 | -0.4768122 | 1.096885 | -0.5037918 | 1.593357 | -0.007320059
71 | Rb11 V8 P8 O32 F8 | TAVORITE | RbVPO4F_4 | 0.7 | 0.9976002 | 0.2977292 | 0.752973 | 0.053102 | 1.272211 | 0.5723401 | 1.595657 | 0.8957861
101 | Li5 Ru16 O32 | RUTILE | RuO2_Li_1 | 7.47 | 7.023453 | -0.452481 | 4.880095 | -2.59584 | 1.572993 | -5.902941 | 2.96797 | -4.507965
177 | Li5 Ru24 O48 | RUTILE | RuO2_Li_2 | 1.75 | 1.730963 | -0.01984886 | 1.140458 | -0.6103532 | 1.891047 | 0.1402354 | 1.581407 | -0.1694042
112 | Li5 Ru32 O64 | RUTILE | RuO2_Li_3 | 0.16 | 0.1776103 | 0.01822314 | 0.2390187 | 0.07963156 | 1.32695 | 1.167562 | 2.854649 | 2.695261
283 | Ca5 Ti12 F42 | WEBERITE | Ti2F7_Ca_1 | 1.267 | 1.161842 | -0.1055364 | 1.148439 | -0.1189394 | 1.238778 | -0.02860113 | 1.244814 | -0.02256502
438 | Ca5 Ti12 F42 | WEBERITE | Ti2F7_Ca_2 | 0.641 | 0.7375176 | 0.09669941 | 0.6967846 | 0.05596643 | 0.8567598 | 0.2159416 | 1.235993 | 0.5951752
146 | Ca5 Ti32 O64 | LAYERED | Ti2O4_Ca_P1 | 0.321 | 0.4012506 | 0.08071913 | 0.4042495 | 0.08371796 | 0.3260132 | 0.005481742 | 0.3166475 | -0.003884001
454 | Ca5 Ti32 O64 | LAYERED | Ti2O4_Ca_P21m | 0.312 | 0.3157482 | 0.00422473 | 0.4204991 | 0.1089756 | 0.369044 | 0.0575205 | 0.2894017 | -0.02212178
135 | Mg5 Ti16 O32 | POST-SPINELS | Ti2O4_Mg_PS | 0.179 | 0.2512191 | 0.07281489 | 0.2983362 | 0.119932 | 0.3159205 | 0.1375163 | 0.3448258 | 0.1664216
89 | Na5 Ti32 O64 | POST-SPINELS | Ti2O4_Na_PS | 0.525 | 0.5390308 | 0.01431665 | 0.5177751 | -0.006939059 | 0.3760419 | -0.1486723 | 0.3720339 | -0.1526802
319 | Ca5 Ti16 S32 | SPINEL CHALCOGENIDES | Ti2S4_Ca | 1.01 | 1.001428 | -0.008720894 | 0.8807 | -0.1294487 | 0.8845738 | -0.1255749 | 0.8545538 | -0.1555949
145 | Ti16 Zn5 S32 | SPINEL CHALCOGENIDES | Ti2S4_Zn | 0.931 | 0.9567156 | 0.02563786 | 0.9450659 | 0.01398821 | 0.8868004 | -0.0442773 | 0.8824905 | -0.04858728
123 | Li5 Ti32 O64 | RUTILE | TiO2_Li | 0.03 | 0.04570332 | 0.01643241 | 0.1437787 | 0.1145078 | 0.1737561 | 0.1444852 | 0.2268733 | 0.1976024
328 | Na5 Ti16 O16 F32 | OXYFLUROIDES | TiOF2_Na | 1.709 | 1.696996 | -0.01277853 | 1.225671 | -0.4841037 | 1.724147 | 0.01437208 | 1.720356 | 0.0105817
483 | K5 Ti16 P16 O64 F16 | TAVORITE | TiPO4F_K | 0.25 | 0.1950565 | -0.05441132 | 0.4301274 | 0.1806595 | 0.2983637 | 0.04889584 | 0.4743934 | 0.2249256
289 | Ca5 Ti16 S32 | SULPHIDES | TiS2_Ca | 0.72 | 0.707884 | -0.01200476 | 0.7194202 | -0.0004686009 | 0.8359985 | 0.1161097 | 0.8440647 | 0.1241758
33 | Mg5 Ti16 S32 | SULPHIDES | TiS2_Mg | 1.14 | 1.033377 | -0.1068883 | 0.8129471 | -0.3273178 | 0.8270556 | -0.3132093 | 0.8508102 | -0.2894547
479 | Sr5 Ti16 S32 | SULPHIDES | TiS2_Sr | 0.5 | 0.5326681 | 0.03297622 | 0.5879591 | 0.08826721 | 0.7827195 | 0.2830276 | 0.7514443 | 0.2517525
169 | Ca5 V12 F42 | WEBERITE | V2F7_Ca_1 | 1.353 | 1.513854 | 0.1603978 | 1.140492 | -0.212964 | 1.388516 | 0.03506008 | 1.391067 | 0.0376115
227 | Ca5 V12 F42 | WEBERITE | V2F7_Ca_2 | 1.183 | 1.367599 | 0.1842959 | 1.071657 | -0.1116463 | 1.202893 | 0.01958919 | 1.382503 | 0.1991999
122 | Ca5 V32 O64 | LAYERED | V2O4_Ca_P1 | 0.212 | 0.1995171 | -0.01191664 | 0.3229801 | 0.1115464 | 0.2672595 | 0.05582575 | 0.220964 | 0.009530224
27 | Ca5 V32 O64 | LAYERED | V2O4_Ca_P21m | 0.215 | 0.2102764 | -0.004160141 | 0.3473955 | 0.132959 | 0.2677681 | 0.0533316 | 0.2988506 | 0.08441407
478 | Mg5 V32 O64 | POST-SPINELS | V2O4_Mg_PS | 0.275 | 0.2831038 | 0.00861368 | 0.3950432 | 0.1205531 | 0.3483544 | 0.07386427 | 0.3280853 | 0.05359519
137 | Na5 V32 O64 | POST-SPINELS | V2O4_Na_PS | 0.434 | 0.5091431 | 0.07551039 | 0.4315319 | -0.002100859 | 0.3728718 | -0.06076096 | 0.3406602 | -0.09297257
498 | Ca5 V4 S6 O24 | NASICON | V2S3O12_Ca | 1.435 | 1.407912 | -0.02761686 | 1.244182 | -0.1913469 | 1.359713 | -0.0758166 | 1.276737 | -0.1587922
488 | Ca5 V16 F48 | PEROVSKITE | VF3_Ca | 2.875 | 2.884336 | 0.007516966 | 2.581911 | -0.2949079 | 2.232191 | -0.6446278 | 2.526046 | -0.3507725
63 | Al5 V32 O64 | RUTILE | VO2_Al | 0.5 | 0.4848402 | -0.01485167 | 0.5683259 | 0.06863409 | 0.4938618 | -0.005830055 | 0.4541202 | -0.0455717
550 | Li5 V32 O64 | RUTILE | VO2_Li | 0.06 | 0.2374077 | 0.1781099 | 0.2407585 | 0.1814607 | 0.4813926 | 0.4220949 | 0.4236726 | 0.3643749
521 | Mg5 V32 O64 | RUTILE | VO2_Mg | 0.33 | 0.3159571 | -0.01358237 | 0.5476939 | 0.2181544 | 0.5011079 | 0.1715683 | 0.4629645 | 0.133425
133 | Na5 V16 O16 F32 | OXYFLUROIDES | VOF2_Na | 2.384 | 2.405176 | 0.01979682 | 1.725918 | -0.6594614 | 2.313393 | -0.0719862 | 2.246448 | -0.1389312
158 | K5 V8 P8 O32 F8 | TAVORITE | VPO4F_K_1 | 0.42 | 1.056279 | 0.6366587 | 0.3886086 | -0.0310116 | 0.6700461 | 0.2504259 | 0.8954884 | 0.4758682
362 | K5 V8 P8 O32 F8 | TAVORITE | VPO4F_K_2 | 1.02 | 1.105299 | 0.08514207 | 0.6237911 | -0.3963663 | 0.8348359 | -0.1853215 | 0.9088801 | -0.1112773
526 | K5 V8 P8 O32 F8 | TAVORITE | VPO4F_K_3 | 0.2 | 0.985044 | 0.785621 | 0.3534078 | 0.1539848 | 0.8291489 | 0.6297259 | 0.9270849 | 0.7276619
482 | Mg5 V16 P16 O64 F16 | TAVORITE | VPO4F_Mg | 0.704 | 0.5787288 | -0.1251457 | 0.7719684 | 0.06809384 | 0.7764875 | 0.07261301 | 0.7633372 | 0.05946264
211 | Na5 V16 P16 O64 F16 | TAVORITE | VPO4F_Na_1 | 0.22 | 0.9134817 | 0.6940406 | 0.3750537 | 0.1556126 | 0.7504836 | 0.5310425 | 0.9640019 | 0.7445609
249 | Na5 V16 P16 O64 F16 | TAVORITE | VPO4F_Na_2 | 0.3 | 1.005614 | 0.7061016 | 0.3860033 | 0.08649061 | 0.7719103 | 0.4723976 | 0.9778126 | 0.6782999
273 | Rb5 V8 P8 O32 F8 | TAVORITE | VPO4F_Rb_1 | 0.5 | 0.5854498 | 0.08575789 | 0.4772024 | -0.02248945 | 1.695728 | 1.196036 | 1.572954 | 1.073262
490 | Rb5 V16 P16 O64 F16 | TAVORITE | VPO4F_Rb_2 | 2.55 | 2.024226 | -0.5273014 | 1.742404 | -0.8091236 | 1.483588 | -1.06794 | 1.15374 | -1.397788
142 | Rb5 V8 P8 O32 F8 | TAVORITE | VPO4F_Rb_4 | 1.56 | 1.528831 | -0.03180995 | 0.8243442 | -0.7362971 | 1.593035 | 0.03239361 | 1.575357 | 0.01471595
207 | Zn11 Co16 O32 | SPINEL | ZnCo2O4 | 0.821 | 0.7889533 | -0.03202595 | 0.838527 | 0.01754769 | 0.8494206 | 0.02844136 | 0.8780774 | 0.05709819
543 | Zn11 In16 S32 | SPINEL CHALCOGENIDES | ZnIn2S4 | 0.827 | 0.7712027 | -0.05578208 | 0.8414536 | 0.01446884 | 0.7353555 | -0.09162927 | 0.7908397 | -0.03614503
157 | Zn11 In16 Se32 | SPINEL CHALCOGENIDES | ZnIn2Se4 | 0.714 | 0.7308617 | 0.01697815 | 0.7435905 | 0.029707 | 0.6969449 | -0.01693867 | 0.7228393 | 0.008955717
452 | Mn16 Zn11 O32 | SPINEL | ZnMn2O4 | 0.871 | 0.8704784 | -0.0005457423 | 0.9265416 | 0.05551744 | 0.8667636 | -0.004260555 | 0.9016173 | 0.03059321
450 | Zn11 Ni16 O32 | SPINEL | ZnNi2O4 | 0.554 | 0.5506099 | -0.003130369 | 0.6398681 | 0.08612791 | 0.6899255 | 0.1361853 | 0.7448421 | 0.1911018
465 | Zn30 Ni27 O54 | LAYERED | ZnNiO2_1 | 0.77 | 0.5793904 | -0.1905433 | 0.6898544 | -0.08007925 | 0.7336367 | -0.03629696 | 0.6488359 | -0.1210978
240 | Zn29 Ni27 O54 | LAYERED | ZnNiO2_2 | 0.149 | 0.517641 | 0.3692636 | 0.3083696 | 0.1599922 | 0.7350318 | 0.5866544 | 0.6516334 | 0.503256
503 | Sc16 Zn11 Se32 | SPINEL CHALCOGENIDES | ZnSc2Se4 | 0.7 | 0.745205 | 0.045334 | 0.7702736 | 0.07040258 | 0.7761599 | 0.07628886 | 0.7691853 | 0.06931424
176 | Y16 Zn11 S32 | SPINEL CHALCOGENIDES | ZnY2S4 | 0.901 | 0.8653768 | -0.03567408 | 0.8712542 | -0.02979669 | 0.907404 | 0.006353047 | 0.9047338 | 0.003682911
255 | Y16 Zn11 Se32 | SPINEL CHALCOGENIDES | ZnY2Se4 | 0.791 | 0.7740852 | -0.01686728 | 0.7678116 | -0.02314083 | 0.7823241 | -0.008628324 | 0.7753989 | -0.01555352
476 | Mg9 V32 O80 | LAYERED | a-Mg0.25V2O5 | 0.974 | 0.925966 | -0.04815032 | 0.9434755 | -0.0306408 | 1.034443 | 0.06032714 | 1.133178 | 0.1590615
8 | Mg15 V24 O60 | LAYERED | a-MgV2O5 | 1.109 | 1.049466 | -0.0597712 | 1.023934 | -0.08530289 | 1.042235 | -0.06700261 | 1.244919 | 0.1356814
320 | Li5 Ti16 O32 | LAYERED | a-TiO2_Li | 0.5 | 0.4796286 | -0.02006329 | 0.411483 | -0.0882089 | 0.4017132 | -0.09797865 | 0.404291 | -0.09540082
522 | Ca5 V24 O60 | LAYERED | a-V2O5_Ca | 1.672 | 1.01765 | -0.655091 | 0.8838651 | -0.7888763 | 1.100521 | -0.5722203 | 1.296071 | -0.376671
446 | K5 V32 O80 | LAYERED | a-V2O5_K | 1.12 | 1.07111 | -0.04913694 | 0.7127743 | -0.4074728 | 0.9637446 | -0.1565025 | 1.135678 | 0.01543114
221 | Li5 V24 O60 | LAYERED | a-V2O5_Li | 0.102 | 0.2593561 | 0.1580208 | 0.3423243 | 0.240989 | 0.9667942 | 0.8654589 | 1.137099 | 1.035764
378 | Mg5 V24 O60 | LAYERED | a-V2O5_Mg | 0.957 | 0.9279732 | -0.02912778 | 0.9448858 | -0.01221527 | 1.02043 | 0.06332912 | 1.140639 | 0.1835378
115 | Na5 V32 O80 | LAYERED | a-V2O5_Na | 0.85 | 0.7070896 | -0.1429157 | 0.7265891 | -0.1234162 | 1.015219 | 0.1652137 | 1.185862 | 0.3358572
78 | Sr5 V32 O80 | LAYERED | a-V2O5_Sr | 1.6 | 1.543579 | -0.05709845 | 1.417919 | -0.1827578 | 1.080375 | -0.5203024 | 1.301054 | -0.299623
511 | V24 Zn5 O60 | LAYERED | a-V2O5_Zn | 0.283 | 1.012818 | 0.7303206 | 0.6954243 | 0.4129269 | 0.990549 | 0.7080516 | 1.111234 | 0.8287367
456 | Li57 V54 P54 O270 | PHOSPHATES | a1-LiVOPO4_2 | 0.449 | 0.5443125 | 0.0956665 | 0.4988072 | 0.05016122 | 0.6945791 | 0.2459331 | 0.722094 | 0.273448
318 | Li57 V54 P54 O270 | PHOSPHATES | a1-LiVOPO4_3 | 0.762 | 0.6194479 | -0.1424785 | 0.7358989 | -0.02602749 | 0.6945789 | -0.06734753 | 0.722094 | -0.03983239
110 | Li57 V54 P54 O270 | PHOSPHATES | a1-LiVOPO4_4 | 0.728 | 0.5603812 | -0.1675149 | 0.7344719 | 0.006575841 | 0.6945789 | -0.03331721 | 0.722094 | -0.005802075
409 | Na19 V16 P16 O80 | PHOSPHATES | a1-NaVOPO4_1 | 0.263 | 0.248056 | -0.0144236 | 0.438934 | 0.1764544 | 0.3820231 | 0.1195434 | 0.9820075 | 0.7195279
436 | Na19 V16 P16 O80 | PHOSPHATES | a1-NaVOPO4_2 | 1.409 | 1.246543 | -0.1629625 | 0.9165916 | -0.4929143 | 0.3820231 | -1.027483 | 0.9820075 | -0.4274985
64 | Na19 V16 P16 O80 | PHOSPHATES | a1-NaVOPO4_3 | 0.565 | 0.44304 | -0.1217099 | 0.5624174 | -0.002332545 | 0.3685312 | -0.1962188 | 0.9900966 | 0.4253466
13 | Ca5 V16 P16 O80 | OXIDES | a1-VOPO4_Ca | 0.5 | 0.3941097 | -0.1055822 | 0.6382874 | 0.1385955 | 0.4318091 | -0.06788281 | 0.4871774 | -0.01251442
510 | Li5 V54 P54 O270 | PHOSPHATES | a1-VOPO4_Li_1 | 0.276 | 0.2544844 | -0.02100676 | 0.5472023 | 0.2717111 | 0.3469128 | 0.07142163 | 0.3515128 | 0.07602161
316 | Li5 V54 P54 O270 | PHOSPHATES | a1-VOPO4_Li_2 | 0.282 | 0.2578789 | -0.0236178 | 0.360889 | 0.0793923 | 0.3469128 | 0.06541612 | 0.3515128 | 0.07001609
54 | Li5 V54 P54 O270 | PHOSPHATES | a1-VOPO4_Li_3 | 0.284 | 0.2138529 | -0.06964555 | 0.342413 | 0.05891454 | 0.3468932 | 0.06339475 | 0.3514453 | 0.06794687
458 | Na5 V16 P16 O80 | PHOSPHATES | a1-VOPO4_Na_1 | 0.438 | 0.3898847 | -0.04775153 | 0.4435811 | 0.005944851 | 0.9723823 | 0.5347461 | 1.461841 | 1.024205
428 | Na5 V16 P16 O80 | PHOSPHATES | a1-VOPO4_Na_2 | 2.308 | 2.048942 | -0.2603694 | 1.496184 | -0.8131268 | 1.222289 | -1.087022 | 1.457068 | -0.8522432
257 | Na5 V16 P16 O80 | PHOSPHATES | a1-VOPO4_Na_3 | 0.427 | 0.449119 | 0.02249258 | 0.4811902 | 0.05456377 | 0.6852497 | 0.2586233 | 1.45019 | 1.023564
18 | Li51 P16 O64 | PHOSPHATES | b-Li3PO4_1 | 0.315 | 0.3736332 | 0.05910726 | 0.3468916 | 0.03236563 | 0.5384458 | 0.2239199 | 0.5590073 | 0.2444813
310 | Li51 P16 O64 | PHOSPHATES | b-Li3PO4_2 | 0.551 | 0.5599092 | 0.009171713 | 0.518666 | -0.03207145 | 0.5384419 | -0.01229554 | 0.5590266 | 0.008289164
75 | Li51 P16 O64 | PHOSPHATES | b-Li3PO4_3 | 0.534 | 0.5937381 | 0.06001596 | 0.4706195 | -0.06310266 | 0.5379911 | 0.004268923 | 0.5589508 | 0.02522862
213 | Li51 P16 O64 | PHOSPHATES | b-Li3PO4_4 | 0.705 | 0.6215592 | -0.08331631 | 0.5538553 | -0.1510203 | 0.5385083 | -0.1663672 | 0.5590083 | -0.1458672
152 | Li51 P16 O64 | PHOSPHATES | b-Li3PO4_6 | 0.706 | 0.6366936 | -0.06918271 | 0.5587434 | -0.1471329 | 0.5386006 | -0.1672756 | 0.5590235 | -0.1468528
509 | Li51 P16 O64 | PHOSPHATES | b-Li3PO4_7 | 0.669 | 0.6706109 | 0.001767713 | 0.560092 | -0.1087512 | 0.538348 | -0.1304952 | 0.5590292 | -0.109814
333 | Li51 P16 O64 | PHOSPHATES | b-Li3PO4_8 | 0.661 | 0.6698348 | 0.008998864 | 0.5600637 | -0.1007722 | 0.5384066 | -0.1224293 | 0.5590162 | -0.1018198
493 | Li51 P16 S64 | THIOSULPHATE | b-Li3PS4_1 | 0.259 | 0.2384202 | -0.0200557 | 0.2769325 | 0.01845665 | 0.2203712 | -0.03810468 | 0.1663526 | -0.09212323
327 | Li51 P16 S64 | THIOSULPHATE | b-Li3PS4_10 | 0.261 | 0.2398234 | -0.02065427 | 0.2557173 | -0.004760274 | 0.2207603 | -0.03971733 | 0.1671141 | -0.09336351
10 | Li51 P16 S64 | THIOSULPHATE | b-Li3PS4_2 | 0.262 | 0.2414373 | -0.02004132 | 0.2557268 | -0.005751867 | 0.2208424 | -0.04063623 | 0.1668971 | -0.09458156
314 | Li51 P16 S64 | THIOSULPHATE | b-Li3PS4_3 | 0.26 | 0.2374307 | -0.02204621 | 0.2796955 | 0.02021861 | 0.2209959 | -0.03848098 | 0.1665404 | -0.09293648
21 | Li51 P16 S64 | THIOSULPHATE | b-Li3PS4_4 | 0.26 | 0.2374741 | -0.0220028 | 0.2770118 | 0.01753488 | 0.220941 | -0.03853589 | 0.1665153 | -0.09296159
518 | Li51 P16 S64 | THIOSULPHATE | b-Li3PS4_5 | 0.262 | 0.2411792 | -0.02029942 | 0.2556282 | -0.005850451 | 0.2206936 | -0.04078502 | 0.1671858 | -0.09429286
395 | Li51 P16 S64 | THIOSULPHATE | b-Li3PS4_6 | 0.26 | 0.2370465 | -0.02243035 | 0.2796523 | 0.02017547 | 0.2201806 | -0.03929632 | 0.1665754 | -0.09290144
248 | Li51 P16 S64 | THIOSULPHATE | b-Li3PS4_7 | 0.0035 | 0.105917 | 0.1031699 | 0.1729316 | 0.1701845 | 0.2204836 | 0.2177365 | 0.1668709 | 0.1641238
272 | Li51 P16 S64 | THIOSULPHATE | b-Li3PS4_8 | 0.26 | 0.2402383 | -0.01923853 | 0.2557153 | -0.003761621 | 0.2208835 | -0.03859342 | 0.166986 | -0.09249089
116 | Li51 P16 S64 | THIOSULPHATE | b-Li3PS4_9 | 0.0035 | 0.1048815 | 0.1021343 | 0.1728749 | 0.1701278 | 0.2208202 | 0.2180731 | 0.1670948 | 0.1643477
151 | Na35 V32 P32 O160 | PHOSPHATES | b-NaVOPO4 | 0.346 | 0.6262259 | 0.2806721 | 0.4187125 | 0.07315875 | 0.4315714 | 0.08601756 | 0.6443674 | 0.2988136
439 | Na35 V32 P64 O224 | PYROPHOSPHATE | b-NaVP2O7_1 | 0.17 | 0.175506 | 0.006109855 | 0.2970575 | 0.1276613 | 0.2374325 | 0.06803631 | 0.223194 | 0.05379785
96 | Na35 V32 P64 O224 | PYROPHOSPHATE | b-NaVP2O7_2 | 0.25 | 0.1755058 | -0.07396207 | 0.2970575 | 0.04758967 | 0.2374325 | -0.01203536 | 0.223194 | -0.02627382
419 | Li5 V32 P32 O160 | PHOSPHATES | b-VOPO4_Li | 0.255 | 0.2375695 | -0.01690284 | 0.3130417 | 0.05856936 | 0.3552872 | 0.1008148 | 0.3854989 | 0.1310265
434 | Na5 V32 P32 O160 | PHOSPHATES | b-VOPO4_Na | 0.541 | 0.3785998 | -0.1621286 | 0.4933438 | -0.04738466 | 0.3558777 | -0.1848508 | 0.3834503 | -0.1572781
68 | Al15 V24 O60 | LAYERED | d-AlV2O5 | 1.043 | 1.017284 | -0.02589439 | 0.9538551 | -0.08932313 | 0.9594153 | -0.08376294 | 1.031363 | -0.01181491
525 | Li15 V24 O60 | LAYERED | d-LiV2O5 | 0.124 | 0.2183911 | 0.09503604 | 0.3419585 | 0.2186034 | 0.4931762 | 0.3698211 | 0.6586216 | 0.5352665
460 | Ca5 V16 O40 | LAYERED | d-V2O5_Ca | 0.252 | 0.2476225 | -0.00384713 | 0.4974006 | 0.245931 | 0.3362968 | 0.08482723 | 0.2879577 | 0.03648811
59 | Li5 V16 O40 | LAYERED | d-V2O5_Li | 0.153 | 0.1641723 | 0.01179138 | 0.2779955 | 0.1256146 | 0.2655295 | 0.1131486 | 0.2320174 | 0.07963653
542 | Mg5 V16 O40 | LAYERED | d-V2O5_Mg | 0.625 | 0.3927863 | -0.2320176 | 0.6547765 | 0.02997268 | 0.3359846 | -0.2888193 | 0.3269034 | -0.2979005
130 | V16 Zn5 O40 | LAYERED | d-V2O5_Zn | 0.365 | 0.644766 | 0.2801951 | 0.5078035 | 0.1432326 | 0.3003045 | -0.06426632 | 0.2587748 | -0.1057961
149 | V24 Zn15 O60 | LAYERED | d-ZnV2O5 | 0.463 | 0.6906737 | 0.2280152 | 0.5246109 | 0.06195234 | 0.5256916 | 0.0630331 | 0.6528692 | 0.1902107
520 | Li35 V32 P32 O160 | PHOSPHATES | e-LiVOPO4_1 | 0.244 | 0.1592156 | -0.08424697 | 0.2921879 | 0.04872535 | 0.2867695 | 0.04330689 | 0.2139188 | -0.02954382
335 | Li35 V32 P32 O160 | PHOSPHATES | e-LiVOPO4_2 | 0.214 | 0.2931803 | 0.07974479 | 0.2934915 | 0.08005597 | 0.2867695 | 0.07333396 | 0.2139188 | 0.0004832447
435 | Li35 V32 P32 O160 | PHOSPHATES | e-LiVOPO4_3 | 1.199 | 0.834365 | -0.3649528 | 0.7863234 | -0.4129943 | 0.2858522 | -0.9134656 | 0.2126448 | -0.986673
429 | Li35 V32 P32 O160 | PHOSPHATES | e-LiVOPO4_5 | 0.156 | 0.1012098 | -0.05417388 | 0.2576906 | 0.1023069 | 0.2862998 | 0.1309162 | 0.2112724 | 0.05588877
408 | Li35 V32 P32 O160 | PHOSPHATES | e-LiVOPO4_6 | 0.6 | 0.3284723 | -0.271309 | 0.4971203 | -0.102661 | 0.2862998 | -0.3134815 | 0.2112724 | -0.3885089
114 | Mg11 V32 O80 | LAYERED | e-MgV2O5 | 0.914 | 0.8450863 | -0.06897638 | 0.9435919 | 0.02952918 | 1.027728 | 0.1136655 | 1.175859 | 0.2617965
183 | Na35 V32 P32 O160 | PHOSPHATES | e-NaVOPO4_1 | 1.039 | 1.276331 | 0.2371565 | 0.6536252 | -0.3855493 | 1.40164 | 0.3624657 | 1.455551 | 0.4163763
134 | Na35 V32 P32 O160 | PHOSPHATES | e-NaVOPO4_2 | 1.547 | 1.708409 | 0.1607798 | 1.086537 | -0.4610921 | 1.40164 | -0.1459893 | 1.455551 | -0.09207878
15 | Na35 V32 P32 O160 | PHOSPHATES | e-NaVOPO4_3 | 1.431 | 1.395054 | -0.03647138 | 1.06766 | -0.363866 | 1.40164 | -0.02988586 | 1.455551 | 0.02402495
87 | Li5 V4 P4 O20 | PHOSPHATES | e-VOPO4_Li_1 | 0.271 | 0.3247277 | 0.05424108 | 0.4641729 | 0.1936862 | 0.5437053 | 0.2732187 | 0.5833097 | 0.312823
359 | Li5 V4 P4 O20 | PHOSPHATES | e-VOPO4_Li_2 | 0.637 | 0.6391671 | 0.00235268 | 0.4752456 | -0.1615687 | 0.5163774 | -0.120437 | 0.5271612 | -0.1096531
417 | Li5 V4 P4 O20 | PHOSPHATES | e-VOPO4_Li_3 | 0.629 | 0.3678931 | -0.2609142 | 0.5223243 | -0.106483 | 0.5456307 | -0.08317667 | 0.5838813 | -0.04492607
7 | Na5 V4 P4 O20 | PHOSPHATES | e-VOPO4_Na_1 | 0.516 | 0.5351024 | 0.01939621 | 0.5342718 | 0.0185657 | 0.5548966 | 0.03919041 | 0.5299294 | 0.01422329
190 | Na5 V4 P4 O20 | PHOSPHATES | e-VOPO4_Na_2 | 0.674 | 0.7786057 | 0.1047579 | 0.5892179 | -0.0846298 | 0.6246193 | -0.04922846 | 0.5693406 | -0.1045072
300 | Na5 V4 P4 O20 | PHOSPHATES | e-VOPO4_Na_3 | 0.694 | 0.7718073 | 0.07794178 | 0.6478945 | -0.04597101 | 0.6590248 | -0.03484069 | 0.5961219 | -0.09774357
58 | Li51 P16 O64 | PHOSPHATES | g-Li3PO4_1 | 0.412 | 0.4416685 | 0.03005557 | 0.4159974 | 0.004384504 | 0.5471055 | 0.1354926 | 0.5605862 | 0.1489733
496 | Li51 P16 O64 | PHOSPHATES | g-Li3PO4_2 | 0.713 | 0.7015587 | -0.01132383 | 0.6770675 | -0.03581502 | 0.5500089 | -0.1628736 | 0.5603341 | -0.1525484
105 | Li51 P16 O64 | PHOSPHATES | g-Li3PO4_3 | 0.479 | 0.5569506 | 0.07827754 | 0.491631 | 0.01295791 | 0.5340713 | 0.0553982 | 0.5469941 | 0.06832108
551 | Li51 P16 O64 | PHOSPHATES | g-Li3PO4_4 | 0.695 | 0.6012441 | -0.09362239 | 0.5305808 | -0.1642857 | 0.5340679 | -0.1607986 | 0.5469398 | -0.1479268
184 | Li51 P16 O64 | PHOSPHATES | g-Li3PO4_5 | 0.341 | 0.3674907 | 0.02694142 | 0.4110719 | 0.07052261 | 0.5325515 | 0.1920022 | 0.5470135 | 0.2064642
11 | Li51 P16 O64 | PHOSPHATES | g-Li3PO4_6 | 0.625 | 0.6554473 | 0.03064342 | 0.5548492 | -0.06995464 | 0.5355778 | -0.08922612 | 0.5471526 | -0.07765126
236 | Li51 P16 O64 | PHOSPHATES | g-Li3PO4_8 | 0.576 | 0.5731545 | -0.002605285 | 0.5114976 | -0.06426213 | 0.5342614 | -0.04149838 | 0.5469016 | -0.02885818
81 | Li50 P16 O64 | PHOSPHATES | g-Li3PO4_9 | 0.605 | 0.6544756 | 0.04968974 | 0.5865554 | -0.01823046 | 0.5511977 | -0.05358813 | 0.5625568 | -0.042229
418 | Li51 P16 S64 | THIOSULPHATE | g-Li3PS4_1 | 0.24 | 0.1942569 | -0.04520195 | 0.2586945 | 0.01923565 | 0.0621747 | -0.1772841 | 0.04242861 | -0.1970302
48 | Li51 P16 S64 | THIOSULPHATE | g-Li3PS4_2 | 0.084 | 0.05786917 | -0.0254501 | 0.1670367 | 0.08371744 | 0.06105942 | -0.02225985 | 0.04235957 | -0.0409597
405 | Li51 P16 S64 | THIOSULPHATE | g-Li3PS4_3 | 0.264 | 0.2148756 | -0.0486048 | 0.2815338 | 0.01805343 | 0.0621747 | -0.2013057 | 0.04242861 | -0.2210518
486 | Li51 P16 S64 | THIOSULPHATE | g-Li3PS4_4 | 0.084 | 0.05853677 | -0.0247825 | 0.1671251 | 0.08380583 | 0.06206722 | -0.02125205 | 0.04237945 | -0.04093982
203 | Li19 Ti16 O32 | LAYERED | g-LiTiO2 | 1.37 | 1.271723 | -0.09874771 | 0.7218364 | -0.6486347 | 1.026649 | -0.3438221 | 0.7333205 | -0.6371506

## TEST-PREDICTIONS-BEST-MODEL
jid | FORMULA | CLASS | SYS_NAME | TARGET | PREDICTION | ERROR
37 | Ca11 Mn16 F48 | PEROVSKITE | Ca0.5MnF3 | 1.98 | 1.015327 | -0.9656908
26 | Ca13 Mn12 F42 | WEBERITE | Ca1.5Mn2F7_1 | 1.045 | 0.7484363 | -0.2967436
50 | Ca12 Ni12 F42 | WEBERITE | Ca1.5Ni2F7_3 | 2.19 | 2.184394 | -0.006811188
7 | Ca35 Fe16 Si32 O112 | OXIDES | Ca2FeSi2O7_3 | 2.7 | 2.112164 | -0.5894978
23 | Ca51 Mn16 N48 | NITRIDES | Ca3MnN3_2 | 1.2 | 2.092774 | 0.8924549
2 | Ca6 Cr4 S6 O24 | NASICON | CaCr2S3O12 | 1.239 | 0.9698474 | -0.2695062
56 | Ca35 Ir32 O96 | OXIDES | CaIrO3 | 1.21 | 1.289775 | 0.07944747
5 | Ca67 Mn128 O256 | POST-SPINEL(MAROKITE- CM) | CaMn2O4_cmcm | 1.8 | 1.185222 | -0.6156347
25 | Ca6 Mn4 S6 O24 | NASICON | CaMn2S3O12 | 0.991 | 0.8782736 | -0.112858
41 | Ca19 Mn16 P32 O112 | PYROPHOSPHATE | CaMnP2O7_1 | 1.2 | 1.080039 | -0.1202793
46 | Li5 Co32 O64 | SPINEL | Co2O4_Li | 0.49 | 0.6139853 | 0.1243024
47 | Mg5 Cr16 O32 | SPINEL | Cr2O4_Mg | 0.616 | 0.5714022 | -0.0443934
22 | K35 Ni16 P16 C16 O112 | CARBONATES | K2NiPO4CO3 | 0.51 | 0.5345056 | 0.02480499
51 | K27 Co8 P8 C8 O56 | LAYERED | K3CoPO4CO3 | 0.62 | 0.3168311 | -0.3029683
15 | K57 Co54 O108 | LAYERED | KCoO2 | 0.64 | 0.4399275 | -0.1998897
31 | K11 Ni8 F24 | LAYERED | KNiF3 | 1.77 | 0.5797758 | -1.191053
24 | Li35 Mn16 O48 | OXIDES | Li2MnO3_1 | 0.62 | 0.7489337 | 0.1291343
12 | Li67 Ni32 O64 | OXIDES | Li2NiO2_2 | 0.45 | 0.8409759 | 0.3913289
38 | Li27 Br8 O8 | ANTI-PEROVSKITE | Li3OBr_1 | 0.405 | 0.7990541 | 0.3944475
59 | Li227 P96 S352 | ELECTROLYTES | Li7P3S11_2 | 0.43 | 0.3305071 | -0.09912217
43 | Li19 Al16 P16 O64 F16 | TAVORITE | LiAlPO4F_1 | 1.193 | 0.894235 | -0.2990775
18 | Li9 Ge12 P18 O72 | NASICON | LiGe2P3O12 | 0.53 | 0.7530941 | 0.2233754
42 | Li11 Mn16 O32 | SPINEL | LiMn2O4 | 0.371 | 0.5038666 | 0.1332903
58 | Li27 Mn24 B24 O72 | BORATES | LiMnBO3_p-6_1 | 0.723 | 0.5427216 | -0.18017
6 | Li35 Mn32 S64 | SULPHIDES | LiMnS2 | 0.09 | 0.2543534 | 0.1650289
30 | Li51 Ni48 O96 | LAYERED | LiNiO2_1 | 0.451 | 0.2801824 | -0.1704656
1 | Li27 Ru24 O48 | RUTILE | LiRuO2_2 | 2.41 | 1.628569 | -0.7828337
3 | Li9 Ti12 P18 O72 | ELECTROLYTES | LiTi2P3O12 | 0.86 | 0.8338898 | -0.0261245
33 | Li19 Tm16 Si16 O64 | OLIVINE | LiTmSiO4 | 0.43 | 0.2984798 | -0.1311494
44 | Mg19 Mo24 O64 | LAYERED | Mg2Mo3O8_2 | 2 | 1.317609 | -0.6834265
40 | Mg11 Co16 O32 | SPINEL | MgCo2O4 | 0.52 | 0.5286777 | 0.008968007
45 | Mg19 Cu16 Si16 O64 | ORTHOSILICATE | MgCuSiO4_1 | 3.58 | 2.904269 | -0.6781809
20 | Mg19 Cu16 Si16 O64 | ORTHOSILICATE | MgCuSiO4_2 | 0.5 | 0.6414999 | 0.141808
21 | Er16 Mg11 Se32 | SPINEL CHALCOGENIDES | MgEr2Se4 | 0.358 | 0.3585012 | 0.0009366789
0 | Ho16 Mg11 S32 | SPINEL CHALCOGENIDES | MgHo2S4 | 0.364 | 0.3686381 | 0.005068055
19 | Mg11 Mn16 S32 | SPINEL CHALCOGENIDES | MgMn2S4 | 0.508 | 0.5114529 | 0.003754037
57 | Mg19 Mn16 Si16 S64 | TETRASULPHIDE | MgMnSiS4 | 0.68 | 0.5370526 | -0.1428004
55 | Mg11 Sc16 S32 | SPINEL CHALCOGENIDES | MgSc2S4 | 0.415 | 0.3752639 | -0.03935176
48 | Mg11 Ti16 O32 | SPINEL | MgTi2O4 | 0.791 | 0.4043635 | -0.386589
49 | Mg11 Ti16 S32 | SPINEL CHALCOGENIDES | MgTi2S4 | 0.241 | 0.684909 | 0.4444492
53 | Na131 Pt64 O192 | OXIDES | Na2PtO3_1 | 0.915 | 1.011511 | 0.09644707
4 | Na67 W32 O96 | OXIDES | Na2WO3_2 | 0.845 | 0.6620506 | -0.1829502
28 | Na27 Cl8 O8 | CUBIC | Na3OCl | 0.428 | 0.2822751 | -0.1453521
54 | Na67 Mn128 O256 | POST-SPINEL(CF) | NaMn2O4_pnma | 0.38 | 0.945642 | 0.5660576
8 | Li19 Mn16 P16 O64 | OLIVINE | O-LiMnPO4 | 0.25 | 0.2573792 | 0.007911302
29 | Na30 Cr27 O54 | LAYERED | O3-NaCrO2 | 0.34 | 0.3946345 | 0.05508598
52 | Ca5 Ti12 F42 | WEBERITE | Ti2F7_Ca_3 | 0.88 | 1.210483 | 0.3304505
34 | Mg5 Ti16 S32 | SPINEL CHALCOGENIDES | Ti2S4_Mg | 0.615 | 0.6949779 | 0.08018306
9 | Rb5 V8 P8 O32 F8 | TAVORITE | VPO4F_Rb_3 | 1.58 | 1.300297 | -0.2803617
13 | Zn11 Cr16 O32 | SPINEL | ZnCr2O4 | 0.855 | 0.8272879 | -0.02772198
39 | Sc16 Zn11 S32 | SPINEL CHALCOGENIDES | ZnSc2S4 | 0.78 | 0.8811037 | 0.1011611
14 | Ca15 V24 O60 | LAYERED | a-CaV2O5 | 1.88 | 1.415426 | -0.4655017
36 | Li57 V54 P54 O270 | PHOSPHATES | a1-LiVOPO4_1 | 0.328 | 0.4819915 | 0.1544537
27 | Li51 P16 O64 | PHOSPHATES | b-Li3PO4_5 | 0.407 | 0.6034893 | 0.1968809
11 | Li35 V32 P32 O160 | PHOSPHATES | b-LiVOPO4 | 0.239 | 0.2891154 | 0.05065728
17 | Mg11 V16 O40 | LAYERED | d-MgV2O5 | 0.817 | 1.388959 | 0.5719834
32 | Al5 V24 O60 | LAYERED | d-V2O5_Al | 1.382 | 0.8105741 | -0.5719076
10 | Li35 V32 P32 O160 | PHOSPHATES | e-LiVOPO4_4 | 0.815 | 0.5953558 | -0.2196183
16 | Li51 P16 O64 | PHOSPHATES | g-Li3PO4_7 | 0.583 | 0.5715839 | -0.01118209
35 | Li51 P16 S64 | THIOSULPHATE | g-Li3PS4_5 | 0.24 | 0.1929426 | -0.04651623